## Sheet1
CORE參數對照表
TYPE | MATERIAL | Dimensions (mm) | Ap | Ae | Aw | AL | Le | Ve | Wt | PCL 100kHz 200mT | Pt (100kHz) | 可配合BOBBIN
|  | A * B * C | ( cm4 ) | ( mm2 ) | ( mm2 ) | ( nH/N2 ) | ( mm ) | ( mm3 ) | ( g ) | @ 100℃ (W) | ( Watts ) | 幅寬 | PIN | 形狀
TYPE EC CORE
EC35 | 3C85 | 35.3*17.3*9.5 | 1.3741 | 84.3 | 163 | 2100 | 77.4 | 6530 | 38 |  |  | 21.5 | 8 | H
EC41 | 3C85 | 41.6*19.5*11.6 | 2.5894 | 121 | 214 | 2700 | 89.3 | 10800 | 60 |  |  | 24.5 | 8 | H
EC52 | 3C85 | 52.2*24.2*13.4 | 5.598 | 180 | 311 | 3600 | 105 | 18800 | 112 |  |  | 28.3 | 12 | H
EC70 | 3C85 | 71.7*34.5*16.4 | 17.8281 | 279 | 639 | 3900 | 144 | 40100 | 254 |  |  | 41.4 | 12/34 | H
TYPE EE CORE
EE05 | PC40 | 5.25*2.65*1.95 | 0.001315 | 2.63 | 5 | 285 | 12.6 | 33.1 | 0.16 | 0.02 | 1.1 | 2.7 | 6-8 | H
EE6.3 | PC40 | 6.1*2.85*7.95 | 0.0014763 | 3.31 | 4.46 | 405 | 12.2 | 40.4 | 0.24 | 0.02 |  | 2.7 | 6 | H
EE8 | PC40 | 8.3*4.0*3.6 | 0.009135 | 7 | 13.05 | 590 | 19.47 | 139 | 0.7 | 0.06 | 1.9 | 4.78 | 6 | H
EE10/11 | PC40 | 10.2*5.5*4.75 | 0.028677 | 12.1 | 23.7 | 850 | 26.6 | 302 | 1.5 | 0.16 |  | 6.6 | 8 | V
EE13 | PC40 | 13.0*6.0*6.15 | 0.057029 | 17.1 | 33.35 | 1130 | 30.2 | 517 | 2.7 | 0.235 |  | 7.4 | 10 | V
EE16 | PC40 | 16*7.2*4.8 | 0.076512 | 19.2 | 39.85 | 1140 | 35 | 672 | 3.3 | 0.31 |  | 8.5 | 6-10 | V H
EE19 | PC40 | 19.1*7.95*5.0 | 0.12429 | 23 | 54.04 | 1250 | 39.4 | 900 | 4.8 | 0.42 |  | 9 | 6-8 | V H
EE19/16 | PC40 | 19.29*8.1*4.75 | 0.11906 | 22.4 | 53.15 | 1350 | 39.1 | 882 | 4.8 | 0.41 |  | 9 | 6-8 | V H
EE20/20/5 | PC40 | 20.15*10*5.1 | 0.15717 | 31 | 50.7 | 1460 | 43 | 1340 | 7.5 | 0.51
EE22 | PC40 | 22*9.35*5.75 | 0.15904 | 41 | 38.79 | 2180 | 39.4 | 1610 | 8.8 | 0.61 |  | 8.45 | 8 | V
EE2329S | PC40 | 23*14.7*6 | 0.43676 | 35.8 | 122 | 1250 | 64.9 | 2320 | 12 | 1.16
EE25/19 | PC40 | 25.4*9.46*6.29 | 0.3128 | 40 | 78.2 | 2000 | 48.7 | 1940 | 9.1 | 0.9
EE25.4 | PC40 | 25.4*9.66*6.35 | 0.31728 | 40.3 | 78.73 | 2000 | 48.7 | 1963 | 10 | 0.9
EE2825 | PC40 | 28*12.75*10.6 | 0.85249 | 86.9 | 98.1 | 3300 | 57.7 | 5010 | 26 | 2.51 |  | 9.6 | 10 | V
EE30 | PC40 | 30*13.15*10.7 | 0.79951 | 109 | 73.35 | 4690 | 57.7 | 6310 | 32 | 2.9 |  | 13.7 | 10-12 | V
EE30/30/7 | PC40 | 30.1*15*7.05 | 0.74547 | 59.7 | 124.87 | 2100 | 66.9 | 4000 | 22 | 1.51
EE3528 | PC40 | 34.6*14.3*9.3 | 1.3398 | 84.8 | 158 | 2600 | 69.7 | 5910 | 29 | 2.96 |  | 15.7 | 12 | V
EE40 | PC40 | 40*17*10.7 | 2.2 | 127 | 173.23 | 4150 | 77 | 9810 | 50 | 4.2 |  | 17.3 | 12 | V
EE4133 | PC40 | 41.5*17*12.7 | 2.826 | 157 | 180 | 4200 | 79 | 12470 | 64 | 6.25
EE42/21/15 | PC40 | 42*21.2*15 | 4.9484 | 178 | 278 | 3800 | 97.9 | 19510 | 88 | 8.8
EE42/21/20 | PC40 | 42*21.2*20 | 6.4625 | 235 | 275 | 5000 | 97.8 | 23000 | 116 | 11.6
EE47/39 | PC40 | 47.12*19.63*15.62 | 4.7529 | 242 | 196.4 | 6660 | 90.6 | 21930 | 108 | 9.7
EE50 | PC40 | 50*21.3*14.6 | 5.7343 | 226 | 253.73 | 6110 | 95.8 | 21600 | 116 | 9.4 |  | 21.3 | 12 | V
EE55/55/21 | PC40 | 55.15*27.5*20.7 | 13.6764 | 354 | 386.34 | 7100 | 123 | 43700 | 234 | 11.0(150MT)
EE57/47 | PC40 | 56.57*23.6*18.8 | 9.7132 | 344 | 282.36 | 8530 | 102 | 35100 | 190 | 8.5
EE60 | PC40 | 60*22.3*15.6 | 9.8558 | 247 | 399.02 | 5670 | 110 | 27100 | 135 | 12.5 |  | 23.8 | 12 | V
EE50.3 | PC40 | 50.3*25.6*6.1 | 1.8447 | 120.85 | 152.64 | 2900 | 104.9 | 12676 | 68 | 5.83 |  | 28.25 | 12 | H
EE62.3/62/6 | PC40 | 62.3*31*6.1 | 3.033 | 153.01 | 198.22 | 3100 | 125.74 | 19240 | 102 | 8.85 |  | 33.85 | 12 | H
EE65/32/27 | PC40 | 65.15*32.5*27 | 30.7625 | 535 | 575 | 8000 | 147 | 78700 | 399 | 5.9(100MT)
TYPE EF CORE
EF12.6 | PC40 | 12.7*6.4*3.6 | 0.03107 | 13 | 23.9 | 810 | 29.6 | 385 | 2 | 0.17 |  | 3.5 | 10 | V
EF16 | PC40 | 16.1*8.05*4.5 | 0.080038 | 20.1 | 39.82 | 1100 | 37.6 | 754 | 3.9 | 0.32
EF20 | PC40 | 20*9.9*5.65 | 0.1013 | 33.5 | 30.24 | 1570 | 44.9 | 1500 | 7.4 | 0.69
EF25 | PC40 | 25.05*12.55*7.2 | 0.2376 | 51.8 | 45.8687 | 2000 | 57.8 | 2990 | 15 | 1.4
EF32 | PC40 | 32.1*16.1*9.15 | 0.65146 | 83.2 | 78.3 | 2590 | 74.3 | 6180 | 32 | 2.9
TYPE EFD CORE
EFD10 | 3F3 | 10.5*5.2*2.7 | 0.008352 | 7.2 | 11.6 | 500 | 23.7 | 171 | 0.45 | 0.02 |  | 6 | 8 | H
EFD12 | 3F3 | 12.5*6.2*3.5 | 0.018673 | 11.4 | 16.38 | 700 | 28.5 | 325 | 0.9 | 0.04 |  | 7.6 | 8 | H
EFD15 | 3F3 | 15*7.5*4.65 | 0.047025 | 15 | 31.35 | 780 | 34 | 510 | 1.4 | 0.06 |  | 8.8 | 8 | H
EFD20 | 3C85 | 20*10*6.65 | 0.155 | 31 | 50 | 1300 | 47 | 1460 | 3.5 | 0.27 |  | 13.5 | 8 | H
EFD25 | 3C90 | 25*12.5*9.1 | 0.39376 | 58 | 67.89 | 2200 | 57 | 3300 | 8 | 0.38 |  | 16.4 | 10 | H
EFD30 | 3C90 | 30*15*9.1 | 0.60278 | 69 | 87.36 | 2100 | 68 | 4700 | 12 | 0.54 |  | 20.1 | 12 | H
TYPE EI CORE
EI12.5 | PC40 | 12.4*7.4*4.85 | 0.023501 | 14.4 | 16.32 | 1200 | 21.3 | 308 | 1.9 | 0.12 |  | 3.5 | 10 | V
EI16 | PC40 | 16.0*12.2*4.8 | 0.083893 | 19.8 | 42.37 | 1100 | 34.6 | 670 | 3.3 | 0.31 |  | 8.5 | 6-10 | H V
EI19 | PC40 | 20*13.55*5.0 | 0.13046 | 24 | 54.36 | 1400 | 39.6 | 950 | 5.1 | 0.42 |  | 9.05 | 6-8 | H V
EI22 | PC40 | 22.0*14.55*5.75 | 0.16061 | 42 | 38.24 | 2400 | 39.3 | 1630 | 9.8 | 0.6 |  | 8.45 | 1900-01-07 | V
EI25 | PC40 | 25.3*15.55*6.75 | 0.31648 | 41 | 77.19 | 2140 | 47 | 1927 | 9.8 | 0.79 |  | 9.8 | 8 | V
EI22/19/6 | PC40 | 22.0*14.7*5.75 | 0.19795 | 37 | 53.5 | 2000 | 41.8 | 1550 | 8.5 | 0.64 |  | 8.45 | 1900-01-07 | V
EI28 | PC40 | 28.0*16.75*10.6 | 0.60054 | 86 | 69.83 | 4300 | 48.2 | 4145 | 22 | 1.65 |  | 9.6 | 10 | V
EI30 | PC40 | 20.0*21.25*10.7 | 0.82073 | 111 | 73.94 | 4690 | 58 | 6440 | 34 | 3.1 |  | 13.7 | 10-12 | V
EI33/29/13 | PC40 | 33.0*23.75*12.7 | 1.5854 | 118.5 | 133.79 | 4400 | 67.5 | 8002 | 41 | 3.5 |  | 16.6 | 12 | V
EI35 | PC40 | 35.0*24.25*10.0 | 1.3343 | 101.4 | 131.59 | 3800 | 67.1 | 6804 | 36 | 2.85 |  | 15.7 | 1900-01-11 | V
EI3530 | PC40 | 35.0*24.2*12 | 1.6592 | 122 | 136 | 3950 | 68 | 8350 | 43 | 4.2
EI40 | PC40 | 40.0*27.25*11.65 | 2.3301 | 148 | 157.44 | 4860 | 77 | 11300 | 60 | 4.8 |  | 17.3 | 1900-01-11 | V
EI50 | PC40 | 50.0*33.35*14.6 | 5.5218 | 230 | 240.08 | 6110 | 94 | 21600 | 115 | 9.2 |  | 21.3 | 12 | V
EI60 | PC40 | 60.0*35.85*15.6 | 9.8024 | 247 | 396.86 | 5670 | 109 | 27100 | 139 | 1.25 |  | 23.8 | 1900-01-11 | V
EI70 | PC40 | 70.0*54.0*31.6 | 37.7618 | 698 | 541 | 10500 | 145 | 101530 | 519 | 7.61(100MT)
TYPE EP CORE
EP7 | 3C85 | 9.4*3.75*6.5 | 0.010165 | 10.7 | 9.5 | 1120 | 15.5 | 165 | 0.8 | 0.03 |  | 3.4 | 6 | H
EP10 | 3C85 | 11.5*5.1*7.6 | 0.025504 | 11.3 | 22.57 | 1025 | 19.3 | 215 | 1.1 | 0.04 |  | 5.6 | 8 | H
EP13 | 3C85 | 12.8*6.5*9.0 | 0.04563 | 19.5 | 23.4 | 1475 | 24.2 | 472 | 2.4 | 0.09 |  | 7.6 | 10 | H
EP17 | 3C85 | 18.0*8.4*11.0 | 0.12098 | 33.7 | 35.9 | 2230 | 29.5 | 999 | 5 | 0.16 |  | 9.45 | 8 | H
EP20 | 3C85 | 24*10.7*15 | 0.49974 | 78.7 | 63.5 | 3950 | 41.1 | 3230 | 16 | 0.5 |  | 12.45 | 10 | H
TYPE EPC CORE
EPC10 | PC44 | 10.2*4.05*3.4 | 0.0072209 | 9.39 | 7.69 | 1000 | 17.8 | 167 | 1.1 | 0.072 | 5.4
EPC13 | PC44 | 13.3*6.6*4.6 | 0.02875 | 12.5 | 23 | 870 | 30.6 | 382 | 2.1 | 0.14 | 8.6 | 6.9 | 10 | H
EPC17 | PC44 | 17.6*8.55*6 | 0.042636 | 22.8 | 18.7 | 1150 | 40.2 | 917 | 4.5 | 0.35 | 20
EPC19 | PC44 | 19.1*9.75*6 | 0.12349 | 22.7 | 54.4 | 940 | 46.1 | 10473 | 5.3 | 0.4 | 27 | 12.2 | 12 | H
EPC25 | PC44 | 25.1*12.5*8 | 0.39672 | 46.4 | 85.5 | 1560 | 59.2 | 2748 | 13 | 1.11 | 63 | 14.7 | 12 | H
EPC25B | PC44 | 25.1*11.43*6.5 | 0.20679 | 33.3 | 62.1 | 1560 | 46.2 | 1539 | 11 | 0.65 | 45 | 14.7 | 12 | H
EPC27 | PC44 | 27.1*16*8 | 0.58968 | 54.6 | 108 | 1540 | 73.1 | 3995 | 18 | 1.56 | 80 | 20.5 | 12 | H
EPC30 | PC44 | 30.1*17.5*8 | 0.7137 | 61 | 117 | 1570 | 81.6 | 5035 | 23 | 2.03 | 85 | 22.8 | 12 | H
TYPE ER CORE
ER9.35 | TP4 | 9.35*2.35*4.6 | 0.0059368 | 8.2 | 7.24 | 1270 | 13.7 | 111.8 | 0.55
ER9.5 | PC44 | 9.5*2.45*5.9 | 0.0054208 | 8.47 | 6.4 | 610 | 14.2 | 120 | 0.6 |  | 3.9 | 2.2 | 8 | V
ER11.5 | PC44 | 10.83*2.45*4 | 0.0078039 | 11.7 | 6.67 | 870 | 14 | 174 | 0.85 |  | 5 | 1.9 | 10 | V
ER14.5 | PC44 | 14.5*2.95*6.7 | 0.019008 | 17.6 | 10.8 | 1280 | 19 | 333 | 1 |  | 9.5 | 1.9 | 10
ER1916 | TP4 | 19.2*16*5.6 | 0.19852 | 28.8 | 68.93 | 1140 | 54.9 | 1584.1 | 1.8
ER25.5 | PC40 | 25.5*9.3*7.5 | 0.35571 | 44.8 | 79.4 | 1920 | 48.2 | 2160 | 11 | 0.98 | 87 | 10.6 | 10 | V
ER25/51 | TP4 | 25.4*25.4*18 | 0.073445 | 52.8 | 13.91 | 4330 | 27.2 | 1435.7 | 8.1
ER28/28 | PC40 | 28.55*14*11.4 | 0.93594 | 82.1 | 114 | 2870 | 64 | 5257 | 28 | 2.3 | 203 | 16.1/16.7 | 10--12 | H V
ER28/34 | PC40 | 28.55*16.9*11.4 | 1.2047 | 81.4 | 148 | 2520 | 75.5 | 6143 | 33 | 2.7 | 228 | 21.8/22.4 | 10--12 | H V
ER30/16 | TP4 | 30*8*20 | 0.85462 | 107.5 | 79.5 | 4500 | 45 | 4833.8 | 25
ER30/35 | TP4 | 30*17.5*11.2 | 1.3569 | 85.5 | 158.7 | 2160 | 75.4 | 6673 | 32
ER35/34 | TP4 | 35*16.8*11.3 | 1.6178 | 107 | 151.2 | 3000 | 72.8 | 7790 | 51 |  |  | 26.4 | 12 | V
ER35/41 | PC40 | 35*20.7*11.3 | 2.3326 | 107 | 218 | 2770 | 90.8 | 9682 | 52 | 4.2 | 325 | 26.1 | 12--16 | V
ER39/36 | B1 | 39.1*17.8*12.5 | 2.7713 | 125 | 221.7 | 3850 | 84 | 10530 | 56 |  |  | 28.2 | 12 | V
ER39/42 | B1 | 39.1*21.1*12.5 | 3.4975 | 125 | 279.8 | 3200 | 96 | 12000 | 57.1 |  |  | 28.4 | 16 | V
ER40/45 | PC40 | 40*22.4*13.3 | 3.7101 | 149 | 249 | 3620 | 98 | 14587 | 78 | 6.3 | 421 | 27.8 | 16 | V
ER42/15 | PC40 | 42*22.4*15.5 | 4.3262 | 194 | 223 | 4690 | 98.8 | 19163 | 102 | 8.6 | 433 | 27.8 | 16 | V
ER42/20 | PC40 | 42.15*21.2*19.6 | 5.496 | 240 | 229 | 5340 | 98.6 | 23635 | 116 | 10.7 | 509 | 27.3 | 16 | H
ER49/54 | N27 | 49*27*17.2 | 9.0153 | 243 | 371 | 3500 | 118 | 28700 | 146
ER54/36 | 3C85 | 53.5*18.3*17.95 | 3.15 | 250 | 126 | 6100 | 91.8 | 23000 | 61 | 3.8 |  | 31 | 18 | V
TYPE ETD CORE
ETD19 | PC40 | 19.6*13.65*7.4 | 0.29117 | 41.3 | 70.5 | 1720 | 54.6 | 22530 | 13.3 | 1.1 | 79
ETD24 | PC40 | 24.4*14.45*8.5 | 0.57426 | 56.3 | 102 | 2125 | 61.9 | 3480 | 19.5 | 1.6 | 115
ETD29 | PC40 | 29.8*15.8*9.5 | 1.0687 | 73.6 | 145.2 | 2500 | 70.6 | 5193 | 28 | 2.4 | 170 | 19.7 | 13 | H
ETD34 | PC40 | 34.2*17.3*10.88 | 1.8255 | 97.1 | 188 | 2780 | 78.6 | 7640 | 40 | 3.55 | 271 | 21.5 | 14 | H
ETD39 | PC40 | 39.1*19.8*12.58 | 3.2125 | 125 | 257 | 3150 | 92.1 | 11500 | 60 | 5.3 | 382 | 26 | 16 | H
ETD44 | PC40 | 44*22.3*14.9 | 5.3375 | 175 | 305 | 4000 | 103 | 18000 | 94 | 8.3 | 523 | 30 | 18 | H
ETD49 | PC40 | 48.7*24.7*16.4 | 7.9875 | 213 | 375 | 4440 | 114 | 24200 | 124 | 11.2 | 682
ETD54 | N27 | 54.5*27.8*19.3 | 11.536 | 280 | 412 | 4200 | 127 | 35600 | 180 | 26
ETD59 | N27 | 59.8*31.2*22.1 | 17.4064 | 368 | 473 | 5000 | 139 | 51200 | 260
TYPE LP CORE
LP22/13 | PC44 | 25*11.2*12.9 | 0.57172 | 67.9 | 84.2 | 3310 | 49 | 3277 | 21 | 1.3 | 121
LP23/8 | PC44 | 16.5*11.7*8.7 | 0.1853 | 31.3 | 59.2 | 1600 | 44.1 | 1377 | 9.6 | 0.52 | 50
LP32/13 | PC44 | 25*15.9*12.9 | 0.88086 | 70.3 | 125.3 | 2630 | 64 | 4498 | 30 | 1.7 | 164
TYPE RM CORE
RM4 | PC40 | 10.8*5.2*4.45 | 0.02184 | 14 | 15.6 | 680 | 22.7 | 318 | 1.7 | 0.08 | 6.9 | 5.9 | 4-6 | V
RM5 | PC40 | 14.3*5.2*6.6 | 0.043134 | 23.7 | 18.2 | 1250 | 22.4 | 530 | 3 | 0.18 | 16 | 4.9 | 4-6 | V
RM6 | PC40 | 17.6*6.2*8 | 0.09516 | 36.6 | 26 | 1600 | 28.6 | 1050 | 5.5 | 0.41 | 27 | 6.4 | 4-6 | V
RM8 | PC40 | 22.75*8.2*10.8 | 0.31296 | 64 | 48.9 | 1950 | 38 | 2430 | 13 | 0.97 | 67 | 9.15 | 8-12 | V
RM10 | PC40 | 27.85*9.3*13.25 | 0.6811 | 98 | 69.5 | 3630 | 44 | 4310 | 23 | 1.8 | 130 | 10.75 | 10-12 | V
RM12 | PC40 | 36.75*11.7*16 | 1.54 | 140 | 110 | 4150 | 56.9 | 7960 | 42 | 3.3 | 344 | 14.8 | 11-12 | V
RM14 | PC40 | 41.6*14.4*18.7 | 2.914 | 188 | 155 | 4600 | 69 | 13000 | 70 | 4.75 | 376 | 18.8 | 10-12 | V
TYPE PTS CORE
PTS14/8 | 3C85 | 14.05*4.15*9.4 | 0.0374 | 17 | 22 | 1750 | 22.5 | 495 | 2.5 |  |  | 4 | 12 | V
PTS18/11 | 3C85 | 18*5.3*11.94 | 0.10665 | 37.2 | 28.67 | 2400 | 28.7 | 1070 | 5 | 0.19(25kHZ) |  | 6 | 6 | V
PTS23/11 | 3C85 | 22.9*5.5*15.2 | 0.18464 | 57.2 | 32.28 | 3560 | 31.6 | 1810 | 9 | 0.28(25kHZ) |  | 5.16 | 10 | V
PTS23/18 | 3C85 | 22.9*9*15.2 | 0.36099 | 58.3 | 61.92 | 2900 | 45.1 | 2630 | 13 | 0.41(25kHZ) |  | 11.76 | 10 | V
PTS30/19 | 3C85 | 30*9.4*20.2 | 0.88645 | 111 | 79.86 | 4140 | 50.2 | 5570 | 30 | 0.87(25kHZ) |  | 10.8 | 10 | V
TYPE PQ CORE
PQ20/16 | PC44 | 20.5*8.1*14 | 0.2914 | 62 | 47 | 3880 | 37.4 | 2310 | 13 | 0.84 | 70 | 11.9 | 12 | V
PQ20/20 | PC44 | 20.5*10.1*14 | 0.40796 | 62 | 65.8 | 3150 | 45.7 | 2790 | 15 | 1.02 | 92 | 11.9 | 12 | V
PQ26/20 | PC44 | 26.5*10.1*19 | 0.71876 | 119 | 60.4 | 6170 | 46.3 | 5490 | 31 | 1.94 | 170 | 13.6 | 12 | V
PQ26/25 | PC44 | 26.5*12.37*19 | 0.9971 | 118 | 84.5 | 5250 | 55.5 | 6530 | 36 | 2.32 | 195 | 13.6 | 12 | V
PQ32/20 | PC44 | 32*10.27*22 | 1.3736 | 170 | 80.8 | 7310 | 55.5 | 9420 | 42 | 2.92 | 232
PQ32/30 | PC44 | 32*15.17*22 | 2.4086 | 161 | 149.6 | 5140 | 74.6 | 11970 | 55 | 3.92 | 331 | 18.5 | 12 | V
PQ35/35 | PC44 | 35.1*17.37*26 | 4.3238 | 196 | 220.6 | 4860 | 87.9 | 19260 | 73 | 5.27 | 452
PQ40/40 | PC44 | 40.5*19.87*28 | 6.5526 | 201 | 326 | 4300 | 101.9 | 20450 | 95 | 6.56 | 596
PQ50/50 | PC44 | 50*24.97*32 | 14.2024 | 328 | 433 | 6720 | 113 | 37238 | 195 | 6.4 | 1045
TYPE UU CORE
UU8.5 | PC40 | 8.5*6.35*3.45 | 0.025065 | 7.76 | 32.3 | 560 | 31.4 | 243 | 1.2 | 0.12
UU9.8 | PC40 | 9.8*7.1*2.7 | 0.026928 | 7.65 | 35.2 | 500 | 34.1 | 261 | 1.3 | 0.14
UU10.1 | HS72 | 10.1*7.5*2.9 | 0.03268 | 8.6 | 38 | 515 | 35.7 | 300 | 1.5 | 0.15
UU10.5 | HS72 | 10.5*7.9*5 | 0.073656 | 12.4 | 59.4 | 720 | 40.5 | 505 | 2.5 | 0.26
UU13.5 | PC40 | 13.5*9.9*5 | 0.13741 | 16.3 | 84.3 | 800 | 49.2 | 803 | 4 | 0.4
UU15.22 | PC40 | 15.2*11.2*6.7 | 0.20442 | 32.5 | 62.9 | 1400 | 50.5 | 1640 | 8.5 | 0.83
UU15.23 | PC40 | 15.2*11.4*6.4 | 0.21213 | 31.9 | 66.5 | 1360 | 51.7 | 1650 | 8.6 | 0.83
UU15.7 | HS72 | 15.7*9.7*6 | 0.20832 | 24.8 | 84 | 1100 | 50 | 1310 | 6.7 | 0.66
UU17 | PC40 | 17*16.6*6 | 0.51648 | 26.9 | 192 | 750 | 78.3 | 2100 | 10 | 1.06
UU19.7 | HS72 | 19.7*17.7*6 | 0.6948 | 36 | 193 | 980 | 83.2 | 2990 | 15 | 1.5
UU21 | PC40 | 20.8*15.8*7.7 | 0.5616 | 54 | 104 | 1760 | 68.6 | 3700 | 19 | 1.86
UU25 | PC40 | 25*14*7 | 0.7546 | 49 | 154 | 1530 | 72 | 3520 | 18 | 1.77

## EC
CORE參數對照表
TYPE | MATERIAL | Dimensions (mm) | Ap | Ae | Aw | AL | Le | Ve | Wt | PCL 100kHz 200mT | Pt (100kHz) | 可配合BOBBIN
|  | A * B * C | ( cm4 ) | ( mm2 ) | ( mm2 ) | ( nH/N2 ) | ( mm ) | ( mm3 ) | ( g ) | @ 100℃ (W) | ( Watts ) | 幅寬 | PIN | 形狀
EC35 | 3C85 | 35.3*17.3*9.5 | 1.3741 | 84.3 | 163 | 2100 | 77.4 | 6530 | 38 |  |  | 21.5 | 8 | H
EC41 | 3C85 | 41.6*19.5*11.6 | 2.5894 | 121 | 214 | 2700 | 89.3 | 10800 | 60 |  |  | 24.5 | 8 | H
EC52 | 3C85 | 52.2*24.2*13.4 | 5.598 | 180 | 311 | 3600 | 105 | 18800 | 112 |  |  | 28.3 | 12 | H
EC70 | 3C85 | 71.7*34.5*16.4 | 17.8281 | 279 | 639 | 3900 | 144 | 40100 | 254 |  |  | 41.4 | 12/34 | H

## EE
CORE參數對照表
TYPE | MATERIAL | Dimensions (mm) | Ap | Ae | Aw | AL | Le | Ve | Wt | PCL 100kHz 200mT | Pt (100kHz) | 可配合BOBBIN
|  | A * B * C | ( cm4 ) | ( mm2 ) | ( mm2 ) | ( nH/N2 ) | ( mm ) | ( mm3 ) | ( g ) | @ 100℃ (W) | ( Watts ) | 幅寬 | PIN | 形狀
EE05 | PC40 | 5.25*2.65*1.95 | 0.001315 | 2.63 | 5 | 285 | 12.6 | 33.1 | 0.16 | 0.02 | 1.1 | 2.7 | 6-8 | H
EE6.3 | PC40 | 6.1*2.85*7.95 | 0.0014763 | 3.31 | 4.46 | 405 | 12.2 | 40.4 | 0.24 | 0.02 |  | 2.7 | 6 | H
EE8 | PC40 | 8.3*4.0*3.6 | 0.009135 | 7 | 13.05 | 590 | 19.47 | 139 | 0.7 | 0.06 | 1.9 | 4.78 | 6 | H
EE10/11 | PC40 | 10.2*5.5*4.75 | 0.028677 | 12.1 | 23.7 | 850 | 26.6 | 302 | 1.5 | 0.16 |  | 6.6 | 8 | V
EE13 | PC40 | 13.0*6.0*6.15 | 0.057029 | 17.1 | 33.35 | 1130 | 30.2 | 517 | 2.7 | 0.235 |  | 7.4 | 10 | V
EE16 | PC40 | 16*7.2*4.8 | 0.076512 | 19.2 | 39.85 | 1140 | 35 | 672 | 3.3 | 0.31 |  | 8.5 | 6-10 | V H
EE19 | PC40 | 19.1*7.95*5.0 | 0.12429 | 23 | 54.04 | 1250 | 39.4 | 900 | 4.8 | 0.42 |  | 9 | 6-8 | V H
EE19/16 | PC40 | 19.29*8.1*4.75 | 0.11906 | 22.4 | 53.15 | 1350 | 39.1 | 882 | 4.8 | 0.41 |  | 9 | 6-8 | V H
EE20/20/5 | PC40 | 20.15*10*5.1 | 0.15717 | 31 | 50.7 | 1460 | 43 | 1340 | 7.5 | 0.51
EE22 | PC40 | 22*9.35*5.75 | 0.15904 | 41 | 38.79 | 2180 | 39.4 | 1610 | 8.8 | 0.61 |  | 8.45 | 8 | V
EE2329S | PC40 | 23*14.7*6 | 0.43676 | 35.8 | 122 | 1250 | 64.9 | 2320 | 12 | 1.16
EE25/19 | PC40 | 25.4*9.46*6.29 | 0.3128 | 40 | 78.2 | 2000 | 48.7 | 1940 | 9.1 | 0.9
EE25.4 | PC40 | 25.4*9.66*6.35 | 0.31728 | 40.3 | 78.73 | 2000 | 48.7 | 1963 | 10 | 0.9
EE2825 | PC40 | 28*12.75*10.6 | 0.85249 | 86.9 | 98.1 | 3300 | 57.7 | 5010 | 26 | 2.51 |  | 9.6 | 10 | V
EE30 | PC40 | 30*13.15*10.7 | 0.79951 | 109 | 73.35 | 4690 | 57.7 | 6310 | 32 | 2.9 |  | 13.7 | 10-12 | V
EE30/30/7 | PC40 | 30.1*15*7.05 | 0.74547 | 59.7 | 124.87 | 2100 | 66.9 | 4000 | 22 | 1.51
EE3528 | PC40 | 34.6*14.3*9.3 | 1.3398 | 84.8 | 158 | 2600 | 69.7 | 5910 | 29 | 2.96 |  | 15.7 | 12 | V
EE40 | PC40 | 40*17*10.7 | 2.2 | 127 | 173.23 | 4150 | 77 | 9810 | 50 | 4.2 |  | 17.3 | 12 | V
EE4133 | PC40 | 41.5*17*12.7 | 2.826 | 157 | 180 | 4200 | 79 | 12470 | 64 | 6.25
EE42/21/15 | PC40 | 42*21.2*15 | 4.9484 | 178 | 278 | 3800 | 97.9 | 19510 | 88 | 8.8
EE42/21/20 | PC40 | 42*21.2*20 | 6.4625 | 235 | 275 | 5000 | 97.8 | 23000 | 116 | 11.6
EE47/39 | PC40 | 47.12*19.63*15.62 | 4.7529 | 242 | 196.4 | 6660 | 90.6 | 21930 | 108 | 9.7
EE50 | PC40 | 50*21.3*14.6 | 5.7343 | 226 | 253.73 | 6110 | 95.8 | 21600 | 116 | 9.4 |  | 21.3 | 12 | V
EE55/55/21 | PC40 | 55.15*27.5*20.7 | 13.6764 | 354 | 386.34 | 7100 | 123 | 43700 | 234 | 11.0(150MT)
EE57/47 | PC40 | 56.57*23.6*18.8 | 9.7132 | 344 | 282.36 | 8530 | 102 | 35100 | 190 | 8.5
EE60 | PC40 | 60*22.3*15.6 | 9.8558 | 247 | 399.02 | 5670 | 110 | 27100 | 135 | 12.5 |  | 23.8 | 12 | V
EE50.3 | PC40 | 50.3*25.6*6.1 | 1.8447 | 120.85 | 152.64 | 2900 | 104.9 | 12676 | 68 | 5.83 |  | 28.25 | 12 | H
EE62.3/62/6 | PC40 | 62.3*31*6.1 | 3.033 | 153.01 | 198.22 | 3100 | 125.74 | 19240 | 102 | 8.85 |  | 33.85 | 12 | H
EE65/32/27 | PC40 | 65.15*32.5*27 | 30.7625 | 535 | 575 | 8000 | 147 | 78700 | 399 | 5.9(100MT)

## EF
CORE參數對照表
TYPE | MATERIAL | Dimensions (mm) | Ap | Ae | Aw | AL | Le | Ve | Wt | PCL 100kHz 200mT | Pt (100kHz) | 可配合BOBBIN
|  | A * B * C | ( cm4 ) | ( mm2 ) | ( mm2 ) | ( nH/N2 ) | ( mm ) | ( mm3 ) | ( g ) | @ 100℃ (W) | ( Watts ) | 幅寬 | PIN | 形狀
EF12.6 | PC40 | 12.7*6.4*3.6 | 0.03107 | 13 | 23.9 | 810 | 29.6 | 385 | 2 | 0.17 |  | 3.5 | 10 | V
EF16 | PC40 | 16.1*8.05*4.5 | 0.080038 | 20.1 | 39.82 | 1100 | 37.6 | 754 | 3.9 | 0.32
EF20 | PC40 | 20*9.9*5.65 | 0.1013 | 33.5 | 30.24 | 1570 | 44.9 | 1500 | 7.4 | 0.69
EF25 | PC40 | 25.05*12.55*7.2 | 0.2376 | 51.8 | 45.8687 | 2000 | 57.8 | 2990 | 15 | 1.4
EF32 | PC40 | 32.1*16.1*9.15 | 0.65146 | 83.2 | 78.3 | 2590 | 74.3 | 6180 | 32 | 2.9

## EFD
CORE參數對照表
TYPE | MATERIAL | Dimensions (mm) | Ap | Ae | Aw | AL | Le | Ve | Wt | PCL 100kHz 200mT | Pt (100kHz) | 可配合BOBBIN
|  | A * B * C | ( cm4 ) | ( mm2 ) | ( mm2 ) | ( nH/N2 ) | ( mm ) | ( mm3 ) | ( g ) | @ 100℃ (W) | ( Watts ) | 幅寬 | PIN | 形狀
EFD10 | 3F3 | 10.5*5.2*2.7 | 0.008352 | 7.2 | 11.6 | 500 | 23.7 | 171 | 0.45 | 0.02 |  | 6 | 8 | H
EFD12 | 3F3 | 12.5*6.2*3.5 | 0.018673 | 11.4 | 16.38 | 700 | 28.5 | 325 | 0.9 | 0.04 |  | 7.6 | 8 | H
EFD15 | 3F3 | 15*7.5*4.65 | 0.047025 | 15 | 31.35 | 780 | 34 | 510 | 1.4 | 0.06 |  | 8.8 | 8 | H
EFD20 | 3C85 | 20*10*6.65 | 0.155 | 31 | 50 | 1300 | 47 | 1460 | 3.5 | 0.27 |  | 13.5 | 8 | H
EFD25 | 3C90 | 25*12.5*9.1 | 0.39376 | 58 | 67.89 | 2200 | 57 | 3300 | 8 | 0.38 |  | 16.4 | 10 | H
EFD30 | 3C90 | 30*15*9.1 | 0.60278 | 69 | 87.36 | 2100 | 68 | 4700 | 12 | 0.54 |  | 20.1 | 12 | H

## EI
CORE參數對照表
TYPE | MATERIAL | Dimensions (mm) | Ap | Ae | Aw | AL | Le | Ve | Wt | PCL 100kHz 200mT | Pt (100kHz) | 可配合BOBBIN
|  | A * B * C | ( cm4 ) | ( mm2 ) | ( mm2 ) | ( nH/N2 ) | ( mm ) | ( mm3 ) | ( g ) | @ 100℃ (W) | ( Watts ) | 幅寬 | PIN | 形狀
EI12.5 | PC40 | 12.4*7.4*4.85 | 0.023501 | 14.4 | 16.32 | 1200 | 21.3 | 308 | 1.9 | 0.12 |  | 3.5 | 10 | V
EI16 | PC40 | 16.0*12.2*4.8 | 0.083893 | 19.8 | 42.37 | 1100 | 34.6 | 670 | 3.3 | 0.31 |  | 8.5 | 6-10 | H V
EI19 | PC40 | 20*13.55*5.0 | 0.13046 | 24 | 54.36 | 1400 | 39.6 | 950 | 5.1 | 0.42 |  | 9.05 | 6-8 | H V
EI22 | PC40 | 22.0*14.55*5.75 | 0.16061 | 42 | 38.24 | 2400 | 39.3 | 1630 | 9.8 | 0.6 |  | 8.45 | 1900-01-07 | V
EI25 | PC40 | 25.3*15.55*6.75 | 0.31648 | 41 | 77.19 | 2140 | 47 | 1927 | 9.8 | 0.79 |  | 9.8 | 8 | V
EI22/19/6 | PC40 | 22.0*14.7*5.75 | 0.19795 | 37 | 53.5 | 2000 | 41.8 | 1550 | 8.5 | 0.64 |  | 8.45 | 1900-01-07 | V
EI28 | PC40 | 28.0*16.75*10.6 | 0.60054 | 86 | 69.83 | 4300 | 48.2 | 4145 | 22 | 1.65 |  | 9.6 | 10 | V
EI30 | PC40 | 20.0*21.25*10.7 | 0.82073 | 111 | 73.94 | 4690 | 58 | 6440 | 34 | 3.1 |  | 13.7 | 10-12 | V
EI33/29/13 | PC40 | 33.0*23.75*12.7 | 1.5854 | 118.5 | 133.79 | 4400 | 67.5 | 8002 | 41 | 3.5 |  | 16.6 | 12 | V
EI35 | PC40 | 35.0*24.25*10.0 | 1.3343 | 101.4 | 131.59 | 3800 | 67.1 | 6804 | 36 | 2.85 |  | 15.7 | 1900-01-11 | V
EI3530 | PC40 | 35.0*24.2*12 | 1.6592 | 122 | 136 | 3950 | 68 | 8350 | 43 | 4.2
EI40 | PC40 | 40.0*27.25*11.65 | 2.3301 | 148 | 157.44 | 4860 | 77 | 11300 | 60 | 4.8 |  | 17.3 | 1900-01-11 | V
EI50 | PC40 | 50.0*33.35*14.6 | 5.5218 | 230 | 240.08 | 6110 | 94 | 21600 | 115 | 9.2 |  | 21.3 | 12 | V
EI60 | PC40 | 60.0*35.85*15.6 | 9.8024 | 247 | 396.86 | 5670 | 109 | 27100 | 139 | 1.25 |  | 23.8 | 1900-01-11 | V
EI70 | PC40 | 70.0*54.0*31.6 | 37.7618 | 698 | 541 | 10500 | 145 | 101530 | 519 | 7.61(100MT)

## EP
CORE參數對照表
TYPE | MATERIAL | Dimensions (mm) | Ap | Ae | Aw | AL | Le | Ve | Wt | PCL 100kHz 200mT | Pt (100kHz) | 可配合BOBBIN
|  | A * B * C | ( cm4 ) | ( mm2 ) | ( mm2 ) | ( nH/N2 ) | ( mm ) | ( mm3 ) | ( g ) | @ 100℃ (W) | ( Watts ) | 幅寬 | PIN | 形狀
EP7 | 3C85 | 9.4*3.75*6.5 | 0.010165 | 10.7 | 9.5 | 1120 | 15.5 | 165 | 0.8 | 0.03 |  | 3.4 | 6 | H
EP10 | 3C85 | 11.5*5.1*7.6 | 0.025504 | 11.3 | 22.57 | 1025 | 19.3 | 215 | 1.1 | 0.04 |  | 5.6 | 8 | H
EP13 | 3C85 | 12.8*6.5*9.0 | 0.04563 | 19.5 | 23.4 | 1475 | 24.2 | 472 | 2.4 | 0.09 |  | 7.6 | 10 | H
EP17 | 3C85 | 18.0*8.4*11.0 | 0.12098 | 33.7 | 35.9 | 2230 | 29.5 | 999 | 5 | 0.16 |  | 9.45 | 8 | H
EP20 | 3C85 | 24*10.7*15 | 0.49974 | 78.7 | 63.5 | 3950 | 41.1 | 3230 | 16 | 0.5 |  | 12.45 | 10 | H

## EPC
CORE參數對照表
TYPE | MATERIAL | Dimensions (mm) | Ap | Ae | Aw | AL | Le | Ve | Wt | PCL 100kHz 200mT | Pt (100kHz) | 可配合BOBBIN
|  | A * B * C | ( cm4 ) | ( mm2 ) | ( mm2 ) | ( nH/N2 ) | ( mm ) | ( mm3 ) | ( g ) | @ 100℃ (W) | ( Watts ) | 幅寬 | PIN | 形狀
EPC10 | PC44 | 10.2*4.05*3.4 | 0.0072209 | 9.39 | 7.69 | 1000 | 17.8 | 167 | 1.1 | 0.072 | 5.4
EPC13 | PC44 | 13.3*6.6*4.6 | 0.02875 | 12.5 | 23 | 870 | 30.6 | 382 | 2.1 | 0.14 | 8.6 | 6.9 | 10 | H
EPC17 | PC44 | 17.6*8.55*6 | 0.042636 | 22.8 | 18.7 | 1150 | 40.2 | 917 | 4.5 | 0.35 | 20
EPC19 | PC44 | 19.1*9.75*6 | 0.12349 | 22.7 | 54.4 | 940 | 46.1 | 10473 | 5.3 | 0.4 | 27 | 12.2 | 12 | H
EPC25 | PC44 | 25.1*12.5*8 | 0.39672 | 46.4 | 85.5 | 1560 | 59.2 | 2748 | 13 | 1.11 | 63 | 14.7 | 12 | H
EPC25B | PC44 | 25.1*11.43*6.5 | 0.20679 | 33.3 | 62.1 | 1560 | 46.2 | 1539 | 11 | 0.65 | 45 | 14.7 | 12 | H
EPC27 | PC44 | 27.1*16*8 | 0.58968 | 54.6 | 108 | 1540 | 73.1 | 3995 | 18 | 1.56 | 80 | 20.5 | 12 | H
EPC30 | PC44 | 30.1*17.5*8 | 0.7137 | 61 | 117 | 1570 | 81.6 | 5035 | 23 | 2.03 | 85 | 22.8 | 12 | H

## EER
CORE參數對照表
TYPE | MATERIAL | Dimensions (mm) | Ap | Ae | Aw | AL | Le | Ve | Wt | PCL 100kHz 200mT | Pt (100kHz) | 可配合BOBBIN
|  | A * B * C | ( cm4 ) | ( mm2 ) | ( mm2 ) | ( nH/N2 ) | ( mm ) | ( mm3 ) | ( g ) | @ 100℃ (W) | ( Watts ) | 幅寬 | PIN | 形狀
ER9.35 | TP4 | 9.35*2.35*4.6 | 0.0059368 | 8.2 | 7.24 | 1270 | 13.7 | 111.8 | 0.55
ER9.5 | PC44 | 9.5*2.45*5.9 | 0.0054208 | 8.47 | 6.4 | 610 | 14.2 | 120 | 0.6 |  | 3.9 | 2.2 | 8 | V
ER11.5 | PC44 | 10.83*2.45*4 | 0.0078039 | 11.7 | 6.67 | 870 | 14 | 174 | 0.85 |  | 5 | 1.9 | 10 | V
ER14.5 | PC44 | 14.5*2.95*6.7 | 0.019008 | 17.6 | 10.8 | 1280 | 19 | 333 | 1 |  | 9.5 | 1.9 | 10
ER1916 | TP4 | 19.2*16*5.6 | 0.19852 | 28.8 | 68.93 | 1140 | 54.9 | 1584.1 | 1.8
ER25.5 | PC40 | 25.5*9.3*7.5 | 0.35571 | 44.8 | 79.4 | 1920 | 48.2 | 2160 | 11 | 0.98 | 87 | 10.6 | 10 | V
ER25/51 | TP4 | 25.4*25.4*18 | 0.073445 | 52.8 | 13.91 | 4330 | 27.2 | 1435.7 | 8.1
ER28/28 | PC40 | 28.55*14*11.4 | 0.93594 | 82.1 | 114 | 2870 | 64 | 5257 | 28 | 2.3 | 203 | 16.1/16.7 | 10--12 | H V
ER28/34 | PC40 | 28.55*16.9*11.4 | 1.2047 | 81.4 | 148 | 2520 | 75.5 | 6143 | 33 | 2.7 | 228 | 21.8/22.4 | 10--12 | H V
ER30/16 | TP4 | 30*8*20 | 0.85462 | 107.5 | 79.5 | 4500 | 45 | 4833.8 | 25
ER30/35 | TP4 | 30*17.5*11.2 | 1.3569 | 85.5 | 158.7 | 2160 | 75.4 | 6673 | 32
ER35/34 | TP4 | 35*16.8*11.3 | 1.6178 | 107 | 151.2 | 3000 | 72.8 | 7790 | 51 |  |  | 26.4 | 12 | V
ER35/41 | PC40 | 35*20.7*11.3 | 2.3326 | 107 | 218 | 2770 | 90.8 | 9682 | 52 | 4.2 | 325 | 26.1 | 12--16 | V
ER39/36 | B1 | 39.1*17.8*12.5 | 2.7713 | 125 | 221.7 | 3850 | 84 | 10530 | 56 |  |  | 28.2 | 12 | V
ER39/42 | B1 | 39.1*21.1*12.5 | 3.4975 | 125 | 279.8 | 3200 | 96 | 12000 | 57.1 |  |  | 28.4 | 16 | V
ER40/45 | PC40 | 40*22.4*13.3 | 3.7101 | 149 | 249 | 3620 | 98 | 14587 | 78 | 6.3 | 421 | 27.8 | 16 | V
ER42/15 | PC40 | 42*22.4*15.5 | 4.3262 | 194 | 223 | 4690 | 98.8 | 19163 | 102 | 8.6 | 433 | 27.8 | 16 | V
ER42/20 | PC40 | 42.15*21.2*19.6 | 5.496 | 240 | 229 | 5340 | 98.6 | 23635 | 116 | 10.7 | 509 | 27.3 | 16 | H
ER49/54 | N27 | 49*27*17.2 | 9.0153 | 243 | 371 | 3500 | 118 | 28700 | 146
ER54/36 | 3C85 | 53.5*18.3*17.95 | 3.15 | 250 | 126 | 6100 | 91.8 | 23000 | 61 | 3.8 |  | 31 | 18 | V

## ETD
CORE參數對照表
TYPE | MATERIAL | Dimensions (mm) | Ap | Ae | Aw | AL | Le | Ve | Wt | PCL 100kHz 200mT | Pt (100kHz) | 可配合BOBBIN
|  | A * B * C | ( cm4 ) | ( mm2 ) | ( mm2 ) | ( nH/N2 ) | ( mm ) | ( mm3 ) | ( g ) | @ 100℃ (W) | ( Watts ) | 幅寬 | PIN | 形狀
ETD19 | PC40 | 19.6*13.65*7.4 | 0.29117 | 41.3 | 70.5 | 1720 | 54.6 | 22530 | 13.3 | 1.1 | 79
ETD24 | PC40 | 24.4*14.45*8.5 | 0.57426 | 56.3 | 102 | 2125 | 61.9 | 3480 | 19.5 | 1.6 | 115
ETD29 | PC40 | 29.8*15.8*9.5 | 1.0687 | 73.6 | 145.2 | 2500 | 70.6 | 5193 | 28 | 2.4 | 170 | 19.7 | 13 | H
ETD34 | PC40 | 34.2*17.3*10.88 | 1.8255 | 97.1 | 188 | 2780 | 78.6 | 7640 | 40 | 3.55 | 271 | 21.5 | 14 | H
ETD39 | PC40 | 39.1*19.8*12.58 | 3.2125 | 125 | 257 | 3150 | 92.1 | 11500 | 60 | 5.3 | 382 | 26 | 16 | H
ETD44 | PC40 | 44*22.3*14.9 | 5.3375 | 175 | 305 | 4000 | 103 | 18000 | 94 | 8.3 | 523 | 30 | 18 | H
ETD49 | PC40 | 48.7*24.7*16.4 | 7.9875 | 213 | 375 | 4440 | 114 | 24200 | 124 | 11.2 | 682
ETD54 | N27 | 54.5*27.8*19.3 | 11.536 | 280 | 412 | 4200 | 127 | 35600 | 180 | 26
ETD59 | N27 | 59.8*31.2*22.1 | 17.4064 | 368 | 473 | 5000 | 139 | 51200 | 260

## LP
CORE參數對照表
TYPE | MATERIAL | Dimensions (mm) | Ap | Ae | Aw | AL | Le | Ve | Wt | PCL 100kHz 200mT | Pt (100kHz) | 可配合BOBBIN
|  | A * B * C | ( cm4 ) | ( mm2 ) | ( mm2 ) | ( nH/N2 ) | ( mm ) | ( mm3 ) | ( g ) | @ 100℃ (W) | ( Watts ) | 幅寬 | PIN | 形狀
LP22/13 | PC44 | 25*11.2*12.9 | 0.57172 | 67.9 | 84.2 | 3310 | 49 | 3277 | 21 | 1.3 | 121
LP23/8 | PC44 | 16.5*11.7*8.7 | 0.1853 | 31.3 | 59.2 | 1600 | 44.1 | 1377 | 9.6 | 0.52 | 50
LP32/13 | PC44 | 25*15.9*12.9 | 0.88086 | 70.3 | 125.3 | 2630 | 64 | 4498 | 30 | 1.7 | 164

## RM
CORE參數對照表
TYPE | MATERIAL | Dimensions (mm) | Ap | Ae | Aw | AL | Le | Ve | Wt | PCL 100kHz 200mT | Pt (100kHz) | 可配合BOBBIN
|  | A * B * C | ( cm4 ) | ( mm2 ) | ( mm2 ) | ( nH/N2 ) | ( mm ) | ( mm3 ) | ( g ) | @ 100℃ (W) | ( Watts ) | 幅寬 | PIN | 形狀
RM4 | PC40 | 10.8*5.2*4.45 | 0.02184 | 14 | 15.6 | 680 | 22.7 | 318 | 1.7 | 0.08 | 6.9 | 5.9 | 4-6 | V
RM5 | PC40 | 14.3*5.2*6.6 | 0.043134 | 23.7 | 18.2 | 1250 | 22.4 | 530 | 3 | 0.18 | 16 | 4.9 | 4-6 | V
RM6 | PC40 | 17.6*6.2*8 | 0.09516 | 36.6 | 26 | 1600 | 28.6 | 1050 | 5.5 | 0.41 | 27 | 6.4 | 4-6 | V
RM8 | PC40 | 22.75*8.2*10.8 | 0.31296 | 64 | 48.9 | 1950 | 38 | 2430 | 13 | 0.97 | 67 | 9.15 | 8-12 | V
RM10 | PC40 | 27.85*9.3*13.25 | 0.6811 | 98 | 69.5 | 3630 | 44 | 4310 | 23 | 1.8 | 130 | 10.75 | 10-12 | V
RM12 | PC40 | 36.75*11.7*16 | 1.54 | 140 | 110 | 4150 | 56.9 | 7960 | 42 | 3.3 | 344 | 14.8 | 11-12 | V
RM14 | PC40 | 41.6*14.4*18.7 | 2.914 | 188 | 155 | 4600 | 69 | 13000 | 70 | 4.75 | 376 | 18.8 | 10-12 | V

## PTS
CORE參數對照表
TYPE | MATERIAL | Dimensions (mm) | Ap | Ae | Aw | AL | Le | Ve | Wt | PCL 100kHz 200mT | Pt (100kHz) | 可配合BOBBIN
|  | A * B * C | ( cm4 ) | ( mm2 ) | ( mm2 ) | ( nH/N2 ) | ( mm ) | ( mm3 ) | ( g ) | @ 100℃ (W) | ( Watts ) | 幅寬 | PIN | 形狀
P14/8 | 3C85 | 14.05*4.15*9.4 | 0.0374 | 17 | 22 | 1750 | 22.5 | 495 | 2.5 |  |  | 4 | 12 | V
P18/11 | 3C85 | 18*5.3*11.94 | 0.10665 | 37.2 | 28.67 | 2400 | 28.7 | 1070 | 5 | 0.19(25kHZ) |  | 6 | 6 | V
P23/11 | 3C85 | 22.9*5.5*15.2 | 0.18464 | 57.2 | 32.28 | 3560 | 31.6 | 1810 | 9 | 0.28(25kHZ) |  | 5.16 | 10 | V
P23/18 | 3C85 | 22.9*9*15.2 | 0.36099 | 58.3 | 61.92 | 2900 | 45.1 | 2630 | 13 | 0.41(25kHZ) |  | 11.76 | 10 | V
P30/19 | 3C85 | 30*9.4*20.2 | 0.88645 | 111 | 79.86 | 4140 | 50.2 | 5570 | 30 | 0.87(25kHZ) |  | 10.8 | 10 | V

## PQ
CORE參數對照表
TYPE | MATERIAL | Dimensions (mm) | Ap | Ae | Aw | AL | Le | Ve | Wt | PCL 100kHz 200mT | Pt (100kHz) | 可配合BOBBIN
|  | A * B * C | ( cm4 ) | ( mm2 ) | ( mm2 ) | ( nH/N2 ) | ( mm ) | ( mm3 ) | ( g ) | @ 100℃ (W) | ( Watts ) | 幅寬 | PIN | 形狀
PQ20/16 | PC44 | 20.5*8.1*14 | 0.2914 | 62 | 47 | 3880 | 37.4 | 2310 | 13 | 0.84 | 70 | 11.9 | 12 | V
PQ20/20 | PC44 | 20.5*10.1*14 | 0.40796 | 62 | 65.8 | 3150 | 45.7 | 2790 | 15 | 1.02 | 92 | 11.9 | 12 | V
PQ26/20 | PC44 | 26.5*10.1*19 | 0.71876 | 119 | 60.4 | 6170 | 46.3 | 5490 | 31 | 1.94 | 170 | 13.6 | 12 | V
PQ26/25 | PC44 | 26.5*12.37*19 | 0.9971 | 118 | 84.5 | 5250 | 55.5 | 6530 | 36 | 2.32 | 195 | 13.6 | 12 | V
PQ32/20 | PC44 | 32*10.27*22 | 1.3736 | 170 | 80.8 | 7310 | 55.5 | 9420 | 42 | 2.92 | 232
PQ32/30 | PC44 | 32*15.17*22 | 2.4086 | 161 | 149.6 | 5140 | 74.6 | 11970 | 55 | 3.92 | 331 | 18.5 | 12 | V
PQ35/35 | PC44 | 35.1*17.37*26 | 4.3238 | 196 | 220.6 | 4860 | 87.9 | 19260 | 73 | 5.27 | 452
PQ40/40 | PC44 | 40.5*19.87*28 | 6.5526 | 201 | 326 | 4300 | 101.9 | 20450 | 95 | 6.56 | 596
PQ50/50 | PC44 | 50*24.97*32 | 14.2024 | 328 | 433 | 6720 | 113 | 37238 | 195 | 6.4 | 1045

## UU
CORE參數對照表
TYPE | MATERIAL | Dimensions (mm) | Ap | Ae | Aw | AL | Le | Ve | Wt | PCL 100kHz 200mT | Pt (100kHz) | 可配合BOBBIN
|  | A * B * C | ( cm4 ) | ( mm2 ) | ( mm2 ) | ( nH/N2 ) | ( mm ) | ( mm3 ) | ( g ) | @ 100℃ (W) | ( Watts ) | 幅寬 | PIN | 形狀
UU8.5 | PC40 | 8.5*6.35*3.45 | 0.025065 | 7.76 | 32.3 | 560 | 31.4 | 243 | 1.2 | 0.12
UU9.8 | PC40 | 9.8*7.1*2.7 | 0.026928 | 7.65 | 35.2 | 500 | 34.1 | 261 | 1.3 | 0.14
UU10.1 | HS72 | 10.1*7.5*2.9 | 0.03268 | 8.6 | 38 | 515 | 35.7 | 300 | 1.5 | 0.15
UU10.5 | HS72 | 10.5*7.9*5 | 0.073656 | 12.4 | 59.4 | 720 | 40.5 | 505 | 2.5 | 0.26
UU13.5 | PC40 | 13.5*9.9*5 | 0.13741 | 16.3 | 84.3 | 800 | 49.2 | 803 | 4 | 0.4
UU15.22 | PC40 | 15.2*11.2*6.7 | 0.20442 | 32.5 | 62.9 | 1400 | 50.5 | 1640 | 8.5 | 0.83
UU15.23 | PC40 | 15.2*11.4*6.4 | 0.21213 | 31.9 | 66.5 | 1360 | 51.7 | 1650 | 8.6 | 0.83
UU15.7 | HS72 | 15.7*9.7*6 | 0.20832 | 24.8 | 84 | 1100 | 50 | 1310 | 6.7 | 0.66
UU17 | PC40 | 17*16.6*6 | 0.51648 | 26.9 | 192 | 750 | 78.3 | 2100 | 10 | 1.06
UU19.7 | HS72 | 19.7*17.7*6 | 0.6948 | 36 | 193 | 980 | 83.2 | 2990 | 15 | 1.5
UU21 | PC40 | 20.8*15.8*7.7 | 0.5616 | 54 | 104 | 1760 | 68.6 | 3700 | 19 | 1.86
UU25 | PC40 | 25*14*7 | 0.7546 | 49 | 154 | 1530 | 72 | 3520 | 18 | 1.77