## Sheet1
变压器手册中铁芯结构常数的计算
单端式开关电源
Y= | Pin2*Dmax2*Z |  | 0.714
0.45*Bm2*F2*q
双极性开关电源
Y= | Pt2*Dmax3*Z |  | 0.714
1.78*Bm2*F2*q
Pin：输入功率
Pt:：视在功率计算公式见表一：
表一
变换器形式 | 全波整流 |  | 桥式整流
全桥式 | Pt=Po*(1/η+ 2) |  | Pt=Po*(1/η+ 1)
半桥式 | Pt=Po*(1/η+ 2) |  | Pt=Po*(1/η+ 1)
推挽式 | Pt=Po*( 2/η+ 2) |  | Pt=Po*( 2 /η+ 1)
Z：铜耗因子 取值见表二 ：
Z=1.96X | 234.5+T+△T |  | T：环境温度
| 234.5+T |  | △T：变压器温升
Bm：工作磁感应强度 0.12--0.25T 与输出功率和频率成反比
q：单位散热表面功耗 （w/cm2) 取值见表二：
表二：
变压器温升 | 环境温度 | Z | q
℃ | ℃ |  | w
20 | 0 | 2.127164 | 0.01
20 | 25 | 2.11106 | 0.02
20 | 50 | 2.097786 | 0.025
30 | 0 | 2.210746 | 0.03
30 | 25 | 2.18659 | 0.035
30 | 50 | 2.166678 | 0.04
40 | 0 | 2.294328 | 0.035
40 | 25 | 2.262119 | 0.04
40 | 50 | 2.235571 | 0.045
50 | 0 | 2.37791 | 0.05
50 | 25 | 2.337649 | 0.06
50 | 50 | 2.304464 | 0.07
表三：磁芯结构参数表
磁芯规格 | 结构常数 | 磁路长度 | 截面积 | 磁芯体积 | 反激直流功率
EI型 | cm5 | cm | cm2 | cm3 | 50K /△T:25
28 | 0.01102 | 4.91 | 0.86 | 4.24 | 42.7
30 | 0.01729 | 5.73 | 1.1 | 6.32 | 53.3
33 | 0.03161 | 6.75 | 1.18 | 8 | 80.1
35 | 0.02357 | 6.63 | 1.02 | 6.75 | 73.5
40 | 0.05675 | 7.72 | 1.49 | 11.5 | 109
44 | 0.11524 | 8.71 | 1.92 | 16.7 | 168
49 | 0.07467 | 6.95 | 2.37 | 16.5 | 122
50 | 0.16987 | 9.45 | 2.3 | 21.7 | 218
60 | 0.26037 | 11.1 | 2.45 | 27.1 | 312
70 | 0.79277 | 13.4 | 3.93 | 52.5 | 593
磁芯规格 | 结构常数 | 磁路长度 | 截面积 | 磁芯体积 | 反激直流功率
EE型 | cm5 | cm | cm2 | cm3 | 50K /△T:25
12.5 | 0.00017 | 2.96 | 0.12 | 0.36 | 4.35
12.8 | 0.00035 | 2.88 | 0.19 | 0.54 | 5.87
16 | 0.00053 | 3.74 | 0.19 | 0.73 | 8.29
19 | 0.00081 | 3.97 | 0.22 | 0.88 | 10.8
20 | 0.00189 | 4.62 | 0.32 | 1.47 | 17.6
25 | 0.00596 | 5.77 | 0.52 | 3 | 33.9
29 | 0.00951 | 7.02 | 0.57 | 4 | 47.7
32 | 0.02073 | 7.41 | 0.84 | 6.19 | 69.5
33 | 0.02745 | 6.77 | 1.11 | 7.52 | 75.3
35 | 0.0532 | 10.5 | 1.05 | 11 | 140
40 | 0.08137 | 9.71 | 1.47 | 14.3 | 159
41 | 0.06203 | 7.73 | 1.6 | 12.4 | 115
42 | 0.11945 | 9.63 | 1.76 | 17 | 191
42A | 0.18563 | 9.41 | 2.3 | 21.6 | 233
44 | 0.1115 | 8.56 | 1.88 | 15.9 | 171
50 | 0.16842 | 9.51 | 2.27 | 21.6 | 222
55 | 0.5432 | 11.8 | 3.47 | 40.8 | 465
60 | 0.2614 | 11 | 2.45 | 27.1 | 314
磁芯规格 | 结构常数 | 磁路长度 | 截面积 | 磁芯体积 | 反激直流功率
EC型 | cm5 | cm | cm2 | cm3 | 50K /△T:25
25S | 0.00356 | 4.91 | 0.45 | 2.19 | 25.3
28 | 0.01633 | 6.57 | 0.89 | 5.84 | 58
28L | 0.01936 | 7.61 | 0.87 | 6.65 | 67.9
30S | 0.01746 | 5.92 | 1.18 | 7.01 | 53.4
35 | 0.02118 | 7.72 | 0.8 | 6.47 | 78
35S | 0.02988 | 6.99 | 1.15 | 8.01 | 82.9
35L | 0.03499 | 9.17 | 1 | 9.14 | 110
40S | 0.06101 | 8.05 | 1.61 | 13 | 114
40L | 0.08312 | 9.85 | 1.52 | 14.9 | 167
41 | 0.04949 | 8.98 | 1.21 | 10.9 | 127
42 | 0.12559 | 9.99 | 2.04 | 20.4 | 192
45 | 0.15301 | 10.9 | 1.95 | 21.3 | 230
49 | 0.15257 | 9.42 | 2.3 | 21.6 | 206
50 | 0.24714 | 11.1 | 2.36 | 26.1 | 322
52 | 0.13644 | 10.4 | 1.79 | 18.6 | 248
磁芯规格 | 结构常数 | 磁路长度 | 截面积 | 磁芯体积 | 反激直流功率
ETD型 | cm5 | cm | cm2 | cm3 | 50K /△T:25
34 | 0.02908 | 7.87 | 0.97 | 7.65 | 88.8
39 | 0.05901 | 9.29 | 1.26 | 11.7 | 139
44 | 0.12506 | 10.4 | 1.75 | 18.2 | 213
49 | 0.21273 | 11.6 | 2.15 | 25 | 291