## 磁棒
NCD |  |  | Ferrite Core
R型磁芯 R Cores
型号 Type | 尺寸 Dimensions |  | 重量 Weight
| A | B | (g/pcs)
R5/6.8 | 5.0±0.2 | 6.8±0.2 | 0.65
R5.8/5.5 | 5.8±0.2 | 5.5±0.2 | 0.71
R5.8/6.8 | 5.8±0.2 | 6.8±0.2 | 0.87
R16.3/100 | 16.3±0.3 | 100.0±2.0 | 100
R17.8/25 | 17.8±0.3 | 25.0±0.3 | 30
R19/15 | 19.0±0.3 | 15.0±0.3 | 21
R21.7/23 | 21.7±0.3 | 23.0±0.3 | 41
______________________________NCD______________________________

## FK
NCD | [5 empty] | Ferrite Core
方块型磁芯 FK Cores
图1 Fig.1 |  | 图2 Fig.2 |  | 图3 Fig.3 |  | 图4 Fig.4
型号 Type | 图号 | 重量 Weight | 尺寸 Dimensions
| Fig | (g/pcs) | A | B | C | D | E
FK24.5/16.7/8.5 | 1 | 16.5 | 24.5±0.3 | 16.7±0.3 | 8.5±0.2
FK37.63/37.63/20 | 4 | 66 | 37.63±0.3 | 37.63±0.3 | 20.0±0.3
FK50/50/8.3 | 2 | 99 | 50.0±0.3 | 50±0.3 | 8.5±0.2
FK51.7/37.6/20 | 3 | 217 | 51.7±0.3 | 51.7±0.3 | 20.0±0.1 | 37.6±0.3 | 37.6±0.3
FK51.7/41.7/20 | 3 | 227 | 51.7±0.3 | 51.7±0.3 | 20.0±0.3 | 41.7±0.3 | 41.7±0.3
FK51.7/51.7/20 | 2 | 254 | 51.7±0.3 | 51.7±0.3 | 20.0±0.3
FK70/28/28 | 1 | 261 | 70.0±0.3 | 28.0±0.3 | 28.0±0.3
FK76.5/40.5/25.5 | 1 | 376 | 76.5±0.3 | 40.5±0.3 | 25.5±0.3
FK200/40/20 | 1 | 760 | 200.0±1.0 | 40.0±1.5 | 20.0±1.5
______________________________NCD______________________________

## EI2
NCD | [5 empty] | Ferrite Core
EI型磁芯 EI Cores
型号 | 尺寸 Dimensions
Type | A | B | C | D1 | D2 | E | F | A1 | B1 | C1
EI20.4 | 20.4±0.25 | 6.5±0.1 | 4.0±0.2 | 8.3±0.2 | 6.6±0.2 | 1.5±0.15 | 4.0±0.15 | 20.6+0.5 | 2.0±0.1 | 4.5±0.15
EI27.7 | 27.7±0.25 | 8.5±0.1 | 4.5±0.2 | 13.6±0.2 | 8.4±0.2 | 1.5±0.15 | 6.0±0.15 | 27.7+0.3-0.2 | 3.0±0.1 | 4.5±0.2
型号 Type |  | 磁芯参数 Core parameter |  |  |  | 重量 | AL(nH/N2)
|  | C1 | Le | Ae | Ve | weight | LP3 |  | LP3A
|  | (mm-1) | (mm) | (mm2) | (mm3) | (g/prs) | (±25%) |  | (±25%)
EI20.4 |  | 2.15 | 22.8 | 10.6 | 241 | 2.3 | 900 |  | 860
EI27.7 |  | 2.538 | 30.2 | 11.9 | 360.6 | 3.9 | 900 |  | 860
______________________________NCD______________________________

## S
NCD |  |  |  | Ferrite Core
S型磁芯 S Cores
型号 Type |  | 尺寸 Dimensions
|  | A | B | C | D | E
S107 |  | 10.5±0.15 | 10.5±0.15 | 7.5±0.25 | 7.5±0.12 | 7.5±0.12
S109 |  | 10.5±0.2 | 10.5±0.2 | 9.5±0.25 | 7.5±0.15 | 7.5±0.15
型号 Type | 磁芯参数 Core parameter |  |  |  | 重量 | AL(nH/N2)
| C1 | Le | Ae | Ve | weight | LP2 LP3
| (mm-1) | (mm) | (mm2) | (mm3) | (g/pcs) | (±25%)
S107 | 3.086 | 34.7 | 11.25 | 391 | 1.9 | 750
S109 | 2.436 | 34.7 | 14.3 | 495 | 2.4 | 950
______________________________NCD______________________________

## UF
NCD | [6 empty] | Ferrite Core
UF型磁芯 UF Cores
图1 Fig.1 |  |  |  | 图2 Fig.2
型号 Type | 图号 | 尺寸 Dimensions
| Fig | A | B | C | D | D1 | E | F
UF20 | 1 | 20.0+0.45-0.25 | 14.0±0.2 | 2.4±0.1 | 1.65±0.1 |  | 8-0.4 | 9.6±0.2
UF21 | 2 | 20.6±0.3 | 12.75±0.2 | 9.85±0.25 | 7.05±0.2 | 4.0±0.15 | 6.5±0.2 | 9.75±0.2
UF34 | 1 | 33.7±0.6 | 19.6±0.2 | 12.7±0.3 | 8.8±0.3 |  | 8.3±0.3 | 11.3±0.3
型号 Type | 磁芯参数 Core parameter |  |  |  | 重量 | AL(nH/N2)
| C1 | Le | Ae | Ve | weight | LP2 | LP3 | LP3A
| (mm-1) | (mm) | (mm2) | (mm3) | (g/prs) | (±25%) | (±25%) | (±25%)
UF20 | 6.407 | 69.2 | 10.8 | 751.8 | 4 | 440 | 440 | 420
UF21 | 2.37 | 67.8 | 28.6 | 1938 | 10.8 | 900 | 900 | 860
UF34 | 0.873 | 94.77 | 108.6 | 10290 | 58.4 | 2900 | 2900 | 2760
______________________________NCD______________________________
NCD | [6 empty] | Ferrite Core
UR型磁芯 UR Cores
图1 Fig.1 |  |  |  |  | 图2 Fig.2
型号 Type | 图号 | 尺寸 Dimensions
| Fig | A | B | C | D | E | F | G
UR15 | 1 | 15.0±0.4 | 5.95±0.2 | 11.7±0.2 | 7.1±0.2 |  | 3.8±0.2 | 3.1±0.3
UR18.5 | 2 | 18.5±0.4 | 11.2±0.3 | 10.0±0.3 | 7.0±0.25 | 7.2min | 7.0±0.25 | 4.0Ref
型号 Type |  | 磁芯参数 Core parameter |  |  |  | 重量 | AL(nH/N2)
|  | C1 | Le | Ae | Ve | weight | LP2 LP3 | LP3A
|  | (mm-1) | (mm) | (mm2) | (mm3) | (g/prs) | (±25%) | (±25%)
UR15 |  | 1.18 | 37.4 | 31.8 | 1189 | 5.2 | 1600 | 1530
UR18.5 |  | 1.466 | 57.9 | 39.5 | 2287 | 11.2 | 1380 | 1310
______________________________NCD______________________________

## UI2
NCD | [5 empty] | Ferrite Core
UI型磁芯 UI Cores
图1 Fig.1 | [5 empty] | 图2 Fig.2
型号 | 图号 | 尺寸 Dimensions
Type | Fig | A | B | C | D | E | F | G | H | J | I
UI9.8 | 1 | 23.8±0.3 | 19.2±0.3 | 9.8±0.2 | 7.3±0.2 | 5.7±0.15 | 1.45±0.1 | 3.65±0.1 | 24.3±0.3 | 4.4±0.1 | 2.1-2.15
UI11.7 | 1 | 21.0-0.3 | 16.25±0.1 | 11.7±0.3 | 8.8±0.2 | 7.0±0.15 | 1.2±0.1 | 3.5±0.1 | 21.4±0.4 | 5.5±0.1 | 1.9±0.03
UI14.8 | 2 | 19.7±0.2 | 15.6±0.25 | 14.8±0.25 | 11.4±0.2 | 7.0±0.15 | 1.95±0.1 | 4.6±0.1 | 19.9±0.3 | 5.45±0.1 | 2.8±0.05
型号 |  | 磁芯参数 Core parameter |  |  |  | 重量 |  | AL(nH/N2)
|  | C1 | Le | Ae | Ve | weight |  | LP3 |  | LP3A
Type |  | (mm-1) | (mm) | (mm2) | (mm3) | (g/prs) |  | (±25%) |  | (±25%)
UI9.8 |  | 6.96 | 55 | 7.9 | 434.5 | 2.7 |  | 450 |  | 430
UI11.7 |  | 5.063 | 40 | 7.9 | 312 | 2.5 |  | 650 |  | 620
UI14.8 |  | 3.7 | 46.6 | 12.6 | 585.8 | 3.7 |  | 540 |  | 510
______________________________NCD______________________________

## UI
NCD | [5 empty] | Ferrite Core
UI型磁芯 UI Cores
图1 Fig.1 |  |  |  | 图2 Fig.2
型号 Type | 图号 | 尺寸 Dimensions
| Fig | A | B | C | D | E | F | I
UI25 | 1 | 25.0±0.3 | 16.0-0.2 | 6.0±0.3 | 6.0Ref | 12.7min | 9.9±0.1 | 6.0±0.1
UI25.4 | 1 | 25.5+0.4-0.3 | 16.25+0.25 | 6.25±0.3 | 6.45Ref | 12.4min | 10.0+0.3 | 6.25±0.1
UI32 | 2 | 32.0±0.3 | 22.05+0.2 | 9.7±0.3 | 7.7±0.1 | 16.4min | 14.55±0.2 | 7.7±0.1
UI39 | 1 | 39.0±0.4 | 20.0±0.1 | 13.0±0.1 | 12.5±0.1 | 13.6min | 11.0±0.2 | 13.0±0.1
UI93 | 1 | 93.0±1.8 | 76.0±0.5 | 30.0±0.8 | 28.0±0.7 | 36.2±1.2 | 48.0±0.9 | 27.5±0.5
型号 Type | 磁芯参数 Core parameter |  |  |  | 重量 | AL(nH/N2)
| C1 | Le | Ae | Ve | weight | HP2 | LP2 | LP3
| (mm-1) | (mm) | (mm2) | (mm3) | (g/prs) | (±25%) | (±25%) | (±25%)
UI25 | 1.8 | 64.7 | 36 | 2328 | 12.5 |  | 1500 | 1430
UI25.4 | 1.65 | 38.9 | 64.3 | 2500 | 19 | 2600 | 1630 | 1560
UI32 | 1.42 | 86.9 | 61.2 | 5030 | 33 |  | 2600 | 2600
UI39 | 0.606 | 83.5 | 137.7 | 11500 | 71 |  | 3370 | 3370
UI93 | 0.307 | 258 | 840 | 217000 | 1120 |  | 8700 | 8700
______________________________NCD______________________________

## PLANAR E
NCD | [5 empty] | Ferrite Core | [5 empty] | NCD | [5 empty] | Ferrite Core
平面E型磁芯 Planar E Cores | [11 empty] | 平面E型磁芯 Planar E Cores
图1 Fig.1 |  | 图2 Fig.2 |  | 图3 Fig.3 |  | 图4 Fig.4 |  | 图5 Fig.5 |  | 图6 Fig.6
[12 empty] | 型号 Type | 磁芯参数 Core parameter |  |  |  | 重量 | AL(nH/N2)
型号 Type | 图号 | 尺寸 Dimensions | [10 empty] | C1 | Le | Ae | Ve | weight | LP3 | LP3A
| Fig | A | B | C | D | E | F | G | K | H | I |  | (mm-1) | (mm) | (mm2) | (mm3) | (g/prs) | (±25%) | (±25%)
PEE12/7/8 | 1+1 | 12.0±0.1 | 7.0±0.1 | 8.2±0.1 | 3.0±0.05 | 8.5±0.2 | 5.2±0.1 |  |  |  |  | PEE12/7/8 | 1.163 | 31.5 | 27.1 | 853 | 4.4 | 1380 | 1310
PEE14/3.5/5 | 1+1 | 14.0±0.3 | 3.5±0.1 | 5.0±0.1 | 3.0±0.05 | 11.0±0.25 | 2.0±0.1 |  |  |  |  | PEE14/3.5/5 | 1.43 | 20.7 | 14.3 | 300 | 1.2 | 1280 | 1220
PEI14/5/5 | 1+2 | 14.0±0.3 | 3.5±0.1 | 5.0±0.1 | 3.0±0.05 | 11.0±0.25 | 2.0±0.1 |  |  |  | 1.5±0.05 | PEI14/5/5 | 1.16 | 16.7 | 14.5 | 240 | 1.1 | 1500 | 1430
PEI14/5/5R | 3+4 | 14.0±0.3 | 3.5±0.1 | 5.0±0.1 | 3.0±0.05 | 11.0±0.25 | 2.0±0.1 | 2.5+0.2 | 2.8±0.15 | 1.5±0.1 | 1.8±0.05 | PEI14/5/5R | 1.15 | 16.4 | 14.2 | 230 | 1.1 | 1500 | 1430
PEE16/7/18 | 1+1 | 16.0±0.3 | 7.1±0.1 | 17.8±0.3 | 6.9±0.2 | 9.1±0.2 | 4.0±0.2 |  |  |  |  | PEE16/7/18 | 0.238 | 28.4 | 119.2 | 3389 | 18 | 7000 | 6700
PEE18/4/10 | 1+1 | 18.0±0.35 | 4.0±0.1 | 10.0±0.2 | 4.0±0.1 | 14.0±0.3 | 2.0±0.1 |  |  |  |  | PEE18/4/10 | 0.616 | 24.3 | 39.3 | 960 | 4.8 | 3200 | 3050
PEI18/6/10 | 1+2 | 18.0±0.35 | 4.0±0.1 | 10.0±0.2 | 4.0±0.1 | 14.0±0.3 | 2.0±0.1 |  |  |  | 2.0±0.05 | PEI18/6/10 | 0.514 | 20.3 | 39.5 | 800 | 4.1 | 3680 | 3520
PEI18/6/10R | 3+4 | 18.0±0.35 | 4.0±0.1 | 10.0±0.2 | 4.0±0.1 | 14.0±0.3 | 2.0±0.1 | 2.5+0.2 | 3.3±0.15 | 2.0±0.1 | 2.4±0.05 | PEI18/6/10R | 0.498 | 20.3 | 39.5 | 830 | 4.1 | 3680 | 3520
PEE21/6/8 | 1+1 | 21.0±0.1 | 6.0±0.1 | 8.2±0.1 | 3.0±0.05 | 16.0±0.1 | 1.8±0.1 |  |  |  |  | PEE21/6/8 | 1.51 | 44.7 | 29.6 | 1320 | 5.5 | 1470 | 1400
PEE22/6/16 | 1+1 | 21.8±0.4 | 5.7±0.1 | 15.6±0.3 | 5.0±0.1 | 16.8±0.4 | 3.2±0.1 |  |  |  |  | PEE22/6/16 | 0.414 | 32.5 | 78.3 | 2550 | 13 | 5150 | 4920
PEI22/8/16 | 1+2 | 21.8±0.4 | 5.7±0.1 | 15.6±0.3 | 5.0±0.1 | 16.8±0.4 | 3.2±0.1 |  |  |  | 2.5±0.05 | PEI22/8/16 | 0.332 | 26.1 | 78.5 | 2040 | 10.5 | 6150 | 5880
PEI22/8/16R | 3+4 | 21.8±0.4 | 5.7±0.1 | 15.6±0.3 | 5.0±0.1 | 16.8±0.4 | 3.2±0.1 | 2.8+0.2 | 4.7±0.15 | 2.5±0.1 | 2.9±0.05 | PEI22/8/16R | 0.324 | 26.1 | 78.5 | 2100 | 10.5 | 6150 | 5880
PEE32/6/20 | 1+1 | 31.75±0.6 | 6.4±0.1 | 20.3±0.4 | 6.35±0.1 | 24.9min | 3.2±0.2 |  |  |  |  | PEE32/6/20 | 0.323 | 41.4 | 130 | 5380 | 26 | 6425 | 6140
PEI32/9/20 | 1+2 | 31.75±0.6 | 6.4±0.1 | 20.3±0.4 | 6.35±0.1 | 24.9min | 3.2±0.2 |  |  |  | 3.2±0.15 | PEI32/9/20 | 0.278 | 35.1 | 130 | 4560 | 23 | 7350 | 7020
PEI32/9/20R | 3+4 | 31.75±0.6 | 6.4±0.1 | 20.3±0.4 | 6.35±0.1 | 24.9min | 3.2±0.2 | 5.0+0.2 | 3.2±0.2 |  | 3.2±0.15 | PEI32/9/20R | 0.278 | 35.1 | 130 | 4560 | 23 | 7350 | 7020
PEE38/8/25 | 1+1 | 38.1±0.8 | 8.3±0.1 | 25.4±0.5 | 7.6±0.2 | 30.2min | 4.45±0.1 |  |  |  |  | PEE38/8/25 | 0.272 | 52.4 | 194 | 10200 | 50 | 7940 | 7590
PEI38/12/25 | 1+2 | 38.1±0.8 | 8.3±0.1 | 25.4±0.5 | 7.6±0.2 | 30.2min | 4.45±0.1 |  |  |  | 3.8±0.15 | PEI38/12/25 | 0.226 | 43.7 | 194 | 8460 | 43 | 9250 | 8800
PEE43/10/28 | 1+1 | 43.2±0.9 | 9.5±0.1 | 27.9±0.6 | 8.1±0.2 | 34.7min | 5.4±0.15 |  |  |  |  | PEE43/10/28 | 0.276 | 61.1 | 229 | 13900 | 70 | 8030 | 7670
PEI43/14/28 | 1+2 | 43.2±0.9 | 9.5±0.1 | 27.9±0.6 | 8.1±0.2 | 34.7min | 5.4±0.15 |  |  |  | 4.1±0.15 | PEI43/14/28 | 0.226 | 50.4 | 229 | 11500 | 59 | 9250 | 8800
PEE46/10/56R | 5+5 | 46.0±0.6 | 10.5±0.2 | 56.5±0.6 | 8.1±0.2 | 36.5±0.6 | 6.25±0.1 |  | 9.15±0.2 |  |  | PEE46/10/56R | 0.136 | 66.7 | 488.7 | 32580 | 160 | 16540 | 15800
PEE58/11/38 | 1+1 | 58.4±1.2 | 10.5±0.2 | 38.1±0.8 | 8.1±0.2 | 50min | 6.5±0.15 |  |  |  |  | PEE58/11/38 | 0.268 | 80.6 | 308 | 24600 | 124 | 8480 | 8100
PEI58/14/38 | 1+2 | 58.4±1.2 | 10.5±0.2 | 38.1±0.8 | 8.1±0.2 | 50min | 6.5±0.15 |  |  |  | 4.0±0.1 | PEI58/14/38 | 0.224 | 67.7 | 310 | 20800 | 106 | 9970 | 9550
PEE64/10/50 | 1+1 | 64.0±1.3 | 10.2±0.1 | 50.8±1 | 10.2±0.1 | 53.8±1.1 | 5.1±0.13 |  |  |  |  | PEE64/10/50 | 0.156 | 79.9 | 519 | 40700 | 200 | 14640 | 14000
PEI64/15/50 | 1+2 | 64.0±1.3 | 10.2±0.1 | 50.8±1 | 10.2±0.1 | 53.8±1.1 | 5.1±0.13 |  |  |  | 5.1±0.15 | PEI64/15/50 | 0.136 | 69.7 | 519 | 35500 | 178 | 16540 | 15800
PEE64/15/50R | 5+5 | 64.0±0.75 | 14.9±0.1 | 50.8±0.6 | 10.16±0.1 | 52.9min | 9.82±0.2 |  | 13.6±0.2 |  |  | PEE64/15/50R | 0.191 | 98.4 | 516 | 50800 | 230 | 12000 | 11500
PEI64/20/50R | 5+6 | 64.0±0.75 | 14.9±0.1 | 50.8±0.6 | 10.16±0.1 | 52.9min | 9.82±0.2 |  | 13.6±0.2 |  | 5.1±0.2 | PEI64/20/50R | 0.167 | 86.3 | 516 | 44531 | 194 | 13000 | 12400
PEE70/17.5/32 | 1+1 | 70.5±1.0 | 17.5±0.2 | 32.0-0.8 | 22.0-0.7 | 48.0+1.5 | 8.1±0.2 |  |  |  |  | PEE70/17.5/32 | 0.148 | 91.7 | 618 | 56681 | 288 | 15000 | 14300
_______________________________NCD______________________________ | [11 empty] | ______________________________NCD______________________________

## H
NCD | [5 empty] | Ferrite Core |  |  | NCD |  |  |  |  | Ferrite Core
环型磁芯 RING Cores | [8 empty] | 环型磁芯 RING Cores
型号 Type | 尺寸 Dimensions |  |  | 重量 | 磁芯参数 Core parameter |  |  |  | 型号 Type | AL(nH/N2)
| A | B | C* | Weight | C1 | Le | Ae | Ve |  | HP1 | HP2 | HP3 | LP2 | LP3 | LP3A
|  |  |  | (g/prs) | (mm-1) | (mm) | (mm2) | (mm3) |  | (±25%) | (±25%) | (±30%) | (±25%) | (±25%) | (±25%)
H8/4/4.2 | 8.0±0.3 | 4.0±0.3 | 4.2±0.3 | 0.75 | 2.158 | 17.4 | 8.1 | 140.6 | H8/4/4.2 | 2900 | 4070 | 5800 | 1340 | 1340 | 1280
H8/4.5/3.6 | 8.0±0.3 | 4.5±0.3 | 3.6±0.3 | 0.6 | 3.033 | 18.6 | 6.1 | 114 | H8/4.5/3.6 | 2070 | 2900 | 4140 | 950 | 950 | 910
H9/5/4 | 9.0±0.3 | 5.0±0.3 | 4.0±0.3 | 0.85 | 2.672 | 20.8 | 7.8 | 161.5 | H9/5/4 | 2350 | 3290 | 4700 | 1080 | 1080 | 1030
H10/6/5 | 10.0±0.4 | 6.0±0.4 | 5.0±0.4 | 1.2 | 2.46 | 24.1 | 9.8 | 235.6 | H10/6/5 | 2550 | 3570 | 5100 | 1170 | 1170 | 1120
H12/6/4 | 12.0±0.4 | 6.0±0.4 | 4.0±0.4 | 1.7 | 2.266 | 26.1 | 11.5 | 301.3 | H12/6/4 | 2770 | 3880 | 5540 | 1270 | 1270 | 1220
H12.5/7.5/5 | 12.5±0.4 | 7.5±0.4 | 5.0±0.4 | 1.75 | 2.46 | 30.1 | 12.3 | 368 | H12.5/7.5/5 | 2550 | 3570 | 5100 | 1170 | 1170 | 1120
H12.7/7.1/4.7 | 12.7±0.4 | 7.1±0.4 | 4.7±0.4 | 2 | 2.299 | 29.4 | 12.8 | 376.4 | H12.7/7.1/4.7 | 2730 | 3820 | 5460 | 1250 | 1250 | 1200
H12.7/7.92/4.5 | 12.7±0.4 | 7.92±0.4 | 4.5±0.4 | 1.7 | 2.957 | 31.2 | 10.6 | 329.6 | H12.7/7.92/4.5 | 2120 | 2970 | 4240 | 970 | 970 | 930
H13/7/5 | 13.0±0.4 | 7.0±0.4 | 5.0±0.4 | 2.3 | 2.03 | 29.5 | 14.5 | 428.6 | H13/7/5 | 3100 | 4300 | 6190 | 1420 | 1420 | 1360
H13.3/7.4/3.6 | 13.3±0.4 | 7.4±0.4 | 3.6±0.4 | 1.7 | 2.977 | 30.7 | 10.3 | 317 | H13.3/7.4/3.6 | 2100 | 2950 | 4220 | 970 | 970 | 930
H13.9/7.57/6.9 | 13.9±0.5 | 7.57±0.5 | 6.9±0.4 | 2.6 | 1.498 | 31.7 | 21.2 | 672.2 | H13.9/7.57/6.9 | 4200 | 5870 | 8380 | 1930 | 1930 | 1840
H14/8/7 | 14.0±0.5 | 8.0±0.5 | 7.0±0.4 | 2.7 | 1.604 | 32.8 | 20.5 | 671.5 | H14/8/7 | 3900 | 5480 | 7830 | 1800 | 1800 | 1720
H14/9/9.3 | 14.0±0.5 | 9.0±0.5 | 9.3±0.4 | 4.1 | 1.53 | 35 | 22.9 | 800 | H14/9/9.3 | 4100 | 5740 | 8210 | 1890 | 1890 | 1800
H14.8/5.2/12 | 14.8±0.5 | 5.2±0.5 | 12.0±0.4 | 8.3 | 0.501 | 26.4 | 52.6 | 1387 | H14.8/5.2/12 | 12500 | 17550 | 25080 | 5760 | 5760 | 5500
H16/9/5 | 16.0±0.5 | 9.1±0.5 | 5.0±0.4 | 3.2 | 2.221 | 37.4 | 16.8 | 628.5 | H16/9/5 | 2830 | 3960 | 5650 | 1300 | 1300 | 1240
H16/9.6/9.3 | 16.0±0.5 | 9.6±0.5 | 9.3±0.4 | 4.9 | 1.323 | 38.5 | 29.1 | 1121.5 | H16/9.6/9.3 | 4750 | 6640 | 9490 | 2180 | 2180 | 2080
H16/10/6 | 16.0±0.5 | 10.0±0.5 | 6.0±0.4 | 3.4 | 2.228 | 39.4 | 17.7 | 695.8 | H16/10/6 | 2820 | 3940 | 5640 | 1300 | 1300 | 1240
H16/12/8 | 18.0±0.5 | 12.0±0.5 | 8.0±0.4 | 3.2 | 2.73 | 43.4 | 15.9 | 689.3 | H16/12/8 | 2300 | 3220 | 4600 | 1050 | 1050 | 1010
H18/8/5 | 18.0±0.5 | 8.0±0.5 | 5.0±0.4 | 4.7 | 1.55 | 36.7 | 23.7 | 868.4 | H18/8/5 | 4050 | 5670 | 8100 | 1860 | 1860 | 1780
H18/10/7 | 18.0±0.5 | 10.0±0.5 | 7.0±0.4 | 6 | 1.527 | 41.5 | 27.2 | 1130 | H18/10/7 | 4110 | 5760 | 8220 | 1890 | 1890 | 1800
H18/12/6 | 18.0±0.5 | 12.0±0.5 | 6.0±0.4 | 4.1 | 2.583 | 45.8 | 17.7 | 814 | H18/12/6 | 2430 | 3400 | 4860 | 1110 | 1110 | 1070
H19/13.5/7 | 18.9±0.5 | 13.7±0.5 | 7.0±0.4 | 4.4 | 2.79 | 50.3 | 18 | 908.3 | H19/13.5/7 | 2250 | 3150 | 4500 | 1030 | 1030 | 990
H20/10/10 | 20.0±0.5 | 10.0±0.5 | 10.0±0.4 | 12 | 0.906 | 43.5 | 48 | 2092 | H20/10/10 | 6930 | 9700 | 13860 | 3180 | 3180 | 3050
H20/12/10 | 20.0±0.5 | 12.0±0.5 | 10.0±0.4 | 10 | 1.23 | 48.2 | 39.1 | 1885 | H20/12/10 | 5100 | 7150 | 10210 | 2340 | 2340 | 2240
H22/14/8 | 22.0±0.8 | 14.0±0.6 | 8.0±0.5 | 8.8 | 1.738 | 54.7 | 31.5 | 1720 | H22/14/8 | 3700 | 5160 | 7370 | 1700 | 1700 | 1620
H24.6/15.1/15 | 24.65±0.8 | 15.1±0.6 | 15.0±0.5 | 22 | 0.858 | 59.9 | 69.8 | 4186 | H24.6/15.1/15 | 7320 | 10250 | 14640 | 3360 | 3360 | 3200
H25/15/10 | 25.0±0.8 | 15.0±0.6 | 10.0±0.5 | 15 | 1.23 | 60.2 | 48.9 | 2944 | H25/15/10 | 5100 | 7150 | 10200 | 2340 | 2340 | 2240
H26/14/15 | 26.1±0.8 | 14.25±0.6 | 15.0±0.5 | 26 | 0.677 | 59 | 87.2 | 5145 | H26/14/15 | 9300 | 13000 | 18000 | 2990 | 4140 | 3960
H28/12.5/9 | 28.0±0.8 | 12.5±0.6 | 9.0±0.5 | 21 | 0.866 | 57.2 | 66.1 | 3780 | H28/12.5/9 | 6900 | 9640 | 13800 | 3170 | 3170 | 3030
NOTE: C尺寸可根据客户需要调整。
_______________________________NCD______________________________ | [8 empty] | _______________________________NCD______________________________
NCD | [5 empty] | Ferrite Core |  |  | NCD |  |  |  |  | Ferrite Core
环型磁芯 RING Cores | [8 empty] | 环型磁芯 RING Cores
型号 Type | 尺寸 Dimensions |  |  | 重量 | 磁芯参数 Core parameter |  |  |  | 型号 Type | AL(nH/N2)
| A | B | C* | Weight | C1 | Le | Ae | Ve |  | HP1 | HP2 | HP3 | LP2 | LP3 | LP3A
|  |  |  | (g/prs) | (mm-1) | (mm) | (mm2) | (mm3) |  | (±25%) | (±25%) | (±30%) | (±25%) | (±25%) | (±25%)
H28/19/12 | 28.0±0.8 | 19.0±0.6 | 12.0±0.5 | 18.8 | 1.35 | 72 | 53.3 | 3840 | H28/19/12 | 4400 | 6180 | 8840 | 2030 | 2030 | 1940
H31/18/14 | 31.0±1.0 | 18.0±0.8 | 14.0±0.5 | 33 | 0.826 | 73.3 | 88.8 | 6506 | H31/18/14 | 7600 | 10640 | 14500 | 3330 | 3330 | 3190
H31/19/15 | 31.0±1.0 | 19.0±0.8 | 15.0±0.5 | 33 | 0.856 | 75.5 | 88.2 | 6658 | H31/19/15 | 7000 | 9760 | 14000 | 2244.8 | 3220 | 3080
H31/20/15 | 31.0±1.0 | 20.0±0.8 | 15.0±0.5 | 31 | 0.956 | 77.6 | 81.2 | 6303 | H31/20/15 | 6250 | 8740 | 12500 | 2870 | 2870 | 2750
H32/12.5/7.5 | 32.0±1.0 | 12.5±0.8 | 7.5±0.5 | 24 | 0.891 | 60.6 | 68 | 4119 | H32/12.5/7.5 | 6700 | 9370 | 13400 | 3080 | 3080 | 2950
H34/20.5/12.5 | 34.0±1.0 | 20.5±0.8 | 12.5±0.5 | 34 | 0.994 | 82.1 | 82.6 | 6776 | H34/20.5/12.5 | 6000 | 8400 | 12000 | 1932 | 2760 | 2640
H35/18.3/15 | 35.0±1.0 | 18.3±0.8 | 15.0±0.5 | 49 | 0.646 | 78.1 | 121 | 9453 | H35/18.3/15 | 9200 | 12930 | 18500 | 4250 | 4250 | 4070
H36/23/19 | 36.0±1.0 | 23.0±0.8 | 19.0±0.5 | 53 | 0.738 | 89.6 | 121.4 | 10879 | H36/23/19 | 7230 | 10100 | 16200 | 3720 | 3720 | 3560
H37.7/22/15 | 37.7±1.0 | 22.0±0.8 | 15.0±0.5 | 53 | 0.778 | 89.3 | 115 | 10262 | H37.7/22/15 | 7300 | 10500 | 15300 | 3520 | 3520 | 3360
H37.7/25/16 | 37.7±1.0 | 25.0±0.8 | 16.0±0.5 | 48 | 0.956 | 95.8 | 100 | 9599 | H37.7/25/16 | 5900 | 8500 | 12500 | 2870 | 2870 | 2750
H38/19/11 | 38.0±1.0 | 19.0±0.8 | 11.0±0.5 | 43 | 0.824 | 82.7 | 100.4 | 8302 | H38/19/11 | 6900 | 9600 | 13700 | 3150 | 3150 | 3010
H38/22/14 | 38.0±1.0 | 22.0±0.8 | 14.0±0.5 | 48 | 0.821 | 89.7 | 109 | 9791 | H38/22/14 | 6900 | 9600 | 13700 | 3150 | 3150 | 3010
H38/25/16 | 38.0±1.0 | 25.0±0.8 | 16.0±0.5 | 47 | 0.938 | 96.1 | 102.5 | 9854 | H38/25/16 | 6000 | 8500 | 12000 | 1955 | 2760 | 2640
H40/22/20 | 40.0±1.0 | 22.0±0.8 | 20.0±0.5 | 82 | 0.526 | 91.7 | 174 | 16016 | H40/22/20 | 11800 | 15000 |  | 5420 | 5420 | 5190
H42/26/12.5 | 41.8±1.0 | 26.2±0.8 | 12.5±0.5 | 30 | 1.076 | 103 | 95.7 | 9861 | H42/26/12.5 | 6000 | 7760 |  | 2760 | 2760 | 2640
H45/26/20 | 45.0±1.0 | 25.2±0.8 | 12.0±0.5 | 98 | 0.903 | 104.3 | 115.5 | 12042 | H45/26/20 | 10900 | 15000 |  | 5010 | 5010 | 4790
H48/30/15 | 48.0±1.0 | 30.0±0.8 | 15.0±0.5 | 79 | 0.891 | 118.2 | 132.6 | 15676 | H48/30/15 | 7000 | 9500 |  | 3220 | 3220 | 3080
H49/31.8/19 | 49.0±1.0 | 31.8±0.8 | 19.0±0.5 | 98 | 0.765 | 123.2 | 161 | 19832 | H49/31.8/19 | 8000 | 10800 |  | 3680 | 3680 | 3520
H49/33/16 | 49.1±1.0 | 32.8±0.8 | 15.9±0.5 | 75 | 0.98 | 125 | 128 | 16107 | H49/33/15 | 6000 | 8500 |  | 2760 | 2760 | 2640
H49/34/16 | 49.1±1.0 | 33.8±0.8 | 15.9±0.5 | 74 | 1.058 | 127 | 120 | 15305 | H49/34/16 | 5900 | 8000 |  | 2710 | 2710 | 2590
H56/26/20 | 56.0±1.5 | 25.7±1.0 | 20.0±1.0 | 170 | 0.403 | 115.2 | 286 | 32926 | H56/26/20 | 15000 | 20500 |  | 6900 | 6900 | 6600
H56/32/18 | 56.0±1.5 | 32.0±1.0 | 18.0±1.0 | 140 | 0.624 | 131.4 | 210.7 | 27699 | H56/32/18 | 9000 | 13500 |  | 4140 | 4140 | 3960
H58.3/40.8/17.6 | 58.3±1.5 | 40.8±1.0 | 17.6±1.0 | 115 | 1 | 152.5 | 152.5 | 23253 | H58.3/40.8/17.6 | 6000 | 8300 |  | 2760 | 2760 | 2640
H60/40/18 | 60.0±1.5 | 40.0±1.0 | 18.0±1.0 | 136 | 0.861 | 153 | 178 | 27125 | H60/40/18 | 7000 | 10000 |  | 3220 | 3220 | 3080
H63/38/25 | 63.0±1.5 | 38.0±1.0 | 25.0±1.0 | 229 | 0.49 | 151 | 308 | 46525 | H63/38/25 | 12000 | 17000 |  | 5520 | 5520 | 5280
H68/44/15 | 68.0+1-1.5 | 44.0+0.5-1 | 15.0±1.2 | 164 | 0.962 | 170.5 | 177 | 30217 | H68/44/15 | 6300 | 9000 |  | 2890 | 2890 | 2770
H75/60/8.5 | 75.0±2.0 | 60.0±1.7 | 8.5±0.5 | 58 | 3.313 | 210 | 63.5 | 13351 | H75/60/8.5 | 1800 | 2600 |  | 820 | 820 | 790
H78/50.5/16 | 78.0±1.5 | 50.5±1.0 | 16.0±0.8 | 209 | 0.903 | 195.7 | 216.6 | 42388 | H78/50.5/16 | 6800 | 9500 |  | 3120 | 3120 | 2990
H80/40/20 | 80.0±2.5 | 40.0±2.0 | 20.0±1.2 | 356 | 0.453 | 174 | 384 | 66868 | H80/40/20 | 13000 | 18000 |  | 5980 | 5980 | 5720
H85.7/55.6/25.4 | 85.7+2-1 | 55.6±1.5 | 25.4±1.5 | 407 | 0.571 | 215.9 | 378 | 81632 | H85.7/55.6/25.4 | 10000 | 15000 |  | 4600 | 4600 | 4400
H87/54.4/14 | 87.0±2.5 | 54.4±2.0 | 14.0±1.2 | 235 | 0.941 | 213 | 227 | 48385 | H87/54.4/14 | 6000 | 9000 |  | 2760 | 2760 | 2640
H100/50/20 | 100.0±3.0 | 50.0±2.5 | 20.0±1.5 | 550 | 0.453 | 218.5 | 482 | 105370 | H100/50/20 | 12500 | 17000 |  | 5750 | 5750 | 5500
H102/65/20 | 102.0±3.0 | 65.0±3.0 | 20.0±1.5 | 460 | 0.708 | 262 | 370 | 97000 | H102/65/20 | 7500 | 10800 |  | 3450 | 3450 | 3300
H117/80/23 | 117.0±3.0 | 80.0±2.5 | 23.0±1.5 | 625 | 0.719 | 302 | 420 | 126913 | H117/80/23 | 7200 | 10500 |  | 3310 | 3310 | 3160
H124/60/40 | 122.5±3.0 | 60.0±2.5 | 40.0±1.5 | 1741 | 0.22 | 269 | 1223 | 32896 | H124/60/40 | 22000 | 34000 |  | 10120 | 10120 | 9680
H140/100/25 | 140.0±3.0 | 100.0±2.0 | 25.0±1.5 | 839 | 0.747 | 369 | 495 | 182777 | H140/100/25 | 6700 | 10000 |  | 3080 | 3080 | 2940
NOTE: C尺寸可根据客户需要调整。
_______________________________NCD______________________________ | [8 empty] | _______________________________NCD______________________________

## DT
NCD |  |  |  |  | Ferrite Core
DT型磁芯 DT Cores
图1 Fig.1 |  |  |  | 图2 Fig.2
型号 Type |  | 图号 | 尺寸 Dimensions (mm)
|  | Fig | A | B | C | D | E
DT26 |  | 1 | 25.7±0.3 | 19.6±0.3 | 13.3±0.25 | 17.3±0.3 | 10.9±0.25
DT100 |  | 1 | 100.0±2.5 | 65.5±1.5 | 17.0±1.0 | 72.0±1.0 | 40.0±1.0
DT138 |  | 1 | 138.0±2.8 | 104.0±2.1 | 20.0±1.0 | 58.0±1.5 | 24.7±1.0
DT150 |  | 2 | 150.0±4.0 | 130.0±2.5 | 40.0±3.0 | 70.0±2.0 | 50.0±3.0
DT200 |  | 1 | 200.0±5.0 | 132.5±3.0 | 20.0±6.0 | 102.0±2.5 | 33.5±6.0
型号 Type | 磁芯参数 Core parameter |  |  |  | 重量 | AL(nH/N2)
| C1 | Le | Ae | Ve | weight | LP2 | LP3
| (mm-1) | (mm) | (mm2) | (mm3) | (g/prs) | (±25%) | (±25%)
DT26 | 1.06 | 61.1 | 57.7 | 3525 | 13.5 | 1900 | 1900
DT100 | 0.78 | 234 | 288 | 67400 | 220 | 2600 | 2600
DT138 | 0.3 | 213 | 702 | 149000 | 1285 | 7400 | 7400
DT150 | 0.22 | 366 | 1640 | 600000 | 2500 | 8000 | 8000
DT200 | 0.36 | 325 | 903 | 293000 | 2500 | 6000 | 6000
______________________________NCD______________________________

## PM
NCD | [5 empty] | Ferrite Core
PM 型磁芯 PM Cores
`
图1 Fig.1 |  |  |  | 图2 Fig.2
型号 Type | 图号 | 尺寸 Dimensions (mm)
| Fig | A | B | C | D | E | F | G
PM50/39 | 1 | 50.0-1.7 | 39.0+1.3 | 20.0-0.6 | 5.4+0.2 | 26.4+0.8 | 39.0-0.4 | 23.4min
PM62/49H | 2 | 62.0-2.0 | 48.8+1.5 | 25.5-0.6 |  | 33.4+0.8 | 49.0-0.4 | 29.0min
PM62/49 | 1 | 62.0-2.0 | 48.8+1.5 | 25.5-0.6 | 5.4+0.2 | 33.4+0.8 | 49.0-0.4 | 29.0min
PM74/59 | 1 | 74.0-3.0 | 57.5+1.8 | 29.5-1.0 | 5.4+0.3 | 40.7+0.8 | 59.0-0.6 | 34.0min
PM87/70 | 1 | 87.0+2.0-3.0 | 67.1+2.1 | 31.7-1.0 | 8.5+0.3 | 48.0+0.8 | 70.0-0.6 | 39.4min
PM114/93 | 1 | 114.0-5.0 | 88.0+3.7 | 43.0-1.4 | 5.4+0.4 | 63.0+1.6 | 93.0-1.0 | 52.0min
型号 Type | 磁芯参数 Core parameter |  |  |  | 重量 | AL(nH/N2)
| C1 | Le | Ae | Ve | weight | LP2 | LP3 | LP3A
| (mm-1) | (mm) | (mm2) | (mm3) | (g/prs) | (±25%) | (±25%) | (±25%)
PM50/39 | 0.227 | 84 | 370 | 31000 | 140 | 7700 | 7700 | 7700
PM62/49H | 0.19 | 109 | 570 | 62000 | 290 | 9700 | 9700 | 9700
PM62/49 | 0.19 | 109 | 570 | 62000 | 280 | 9700 | 9700 | 9700
PM74/59 | 0.162 | 128 | 790 | 101000 | 520 | 10000 | 10000 | 10000
PM87/70 | 0.161 | 146 | 910 | 133000 | 820 | 13000 | 13000
PM114/93 | 0.116 | 200 | 1720 | 344000 | 1940 | 18000 | 16000
______________________________NCD______________________________
NCD | [5 empty] | Ferrite Core
LM 型磁芯 LM Cores
型号 Type | 图号 | 尺寸 Dimensions (mm)
| Fig | A | B | C | D | E | F | G
LM6 |  | 17.6±0.45 | 5.7±0.2 | 14.2±0.3 | 10.0±0.2 | 7.0±0.2 | 3.6±0.1 | 13.4±0.3
LM8 |  | 23.0±0.45 | 7.7±0.15 | 17.7±0.2 | 12.8±0.2 | 9.0±0.2 | 5.0±0.15 | 18.4±0.4
型号 Type | 磁芯参数 Core parameter |  |  |  | 重量 | AL(nH/N2)
| C1 | Le | Ae | Ve | weight | LP2 | LP3 | LP3A
| (mm-1) | (mm) | (mm2) | (mm3) | (g/prs) | (±25%) | (±25%) | (±25%)
LM6 | 0.551 | 30.3 | 54.98 | 1670 | 4.2 | 3500 | 3500 | 3340
LM8 | 0.446 | 40.5 | 90.77 | 3645 | 8.7 | 4500 | 4500 | 4300
______________________________NCD______________________________

## PQ
NCD | [6 empty] | Ferrite Core
PQ型磁芯 PQ Cores
型号 Type |  | 尺寸 Dimensions
|  | A | B | C | D | E | F | G(min)
PQ2016 |  | 20.5±0.4 | 8.1±0.1 | 14.0±0.4 | 8.8±0.2 | 18.0±0.4 | 5.15±0.15 | 12
PQ2020 |  | 20.5±0.4 | 10.1±0.1 | 14.0±0.4 | 8.8±0.2 | 18.0±0.4 | 7.15±0.15 | 12
PQ2620 |  | 26.5±0.45 | 10.1+0.1-0.15 | 19.0±0.45 | 12.0±0.2 | 22.5±0.45 | 5.75±0.15 | 15.5
PQ2625 |  | 26.5±0.45 | 12.4+0.1-0.15 | 19.0±0.45 | 12.0±0.2 | 22.5±0.45 | 8.05±0.15 | 15.5
PQ3220 |  | 32.0±0.5 | 10.3+0.1-0.15 | 22.0±0.5 | 13.45±0.25 | 27.5±0.5 | 5.75±0.15 | 19
PQ3230 |  | 32.0±0.5 | 15.2+0.1-0.15 | 22.0±0.5 | 13.45±0.25 | 27.5±0.5 | 10.65±0.15 | 19
PQ3535 |  | 35.1±0.6 | 17.4+0.1-0.15 | 26.0±0.5 | 14.35±0.25 | 32.0±0.5 | 12.5±0.15 | 23.5
PQ4040 |  | 40.5±0.9 | 19.9+0.1-0.15 | 28.0±0.6 | 14.9±0.3 | 37.0±0.6 | 14.75±0.15 | 28
PQ5050 |  | 50.0±0.9 | 25.0+0.1-0.15 | 32.0±0.6 | 20.0±0.35 | 44.0±0.7 | 18.05±0.15 | 31.5
型号 Type | 磁芯参数 Core parameter |  |  |  | 重量 | AL(nH/N2)
| C1 | Le | Ae | Ve | weight | LP2 | LP3 | LP3A
| (mm-1) | (mm) | (mm2) | (mm3) | (g/prs) | (±25%) | (±25%) | (±25%)
PQ2016 | 0.605 | 37.4 | 62 | 2310 | 13 | 3380 | 3380 | 3260
PQ2020 | 0.738 | 45.4 | 62 | 2790 | 15 | 3150 | 3150 | 3040
PQ2620 | 0.391 | 46.3 | 119 | 5490 | 31 | 6170 | 6170 | 6000
PQ2625 | 0.472 | 55.5 | 118 | 6530 | 36 | 5250 | 5250 | 5010
PQ3220 | 0.326 | 55.5 | 170 | 9420 | 42 | 7310 | 7310 | 6980
PQ3230 | 0.464 | 74.6 | 161 | 12000 | 55 | 5140 | 5140 | 4910
PQ3535 | 0.448 | 87.9 | 196 | 17300 | 73 | 4860 | 4860 | 4650
PQ4040 | 0.508 | 102 | 201 | 20500 | 95 | 4300 | 4300 | 4100
PQ5050 | 0.346 | 113 | 328 | 37200 | 195 | 6720 | 6720 | 6400
______________________________NCD______________________________

## ET&FT
NCD | [5 empty] | Ferrite Core
ET及FT型磁芯 ET&FT RMCores
图1 Fig.1 |  |  | 图2 Fig.2 |  |  | 图3 Fig.3
型号 Type |  | 图号 | 尺寸 Dimensions
|  | Fig | A | B | C | D | E | F
ET2020 |  | 1 | 20.1±0.4 | 20.1±0.4 | 4.4±0.2 | 15.7min | 15.7min | 4.0±0.2
ET2424 |  | 1 | 24.2±0.5 | 24.2±0.3 | 4.0±0.3 | 19.0min | 19.0min | 4.0±0.3
ET2626 |  | 1 | 26.0+0.4-0.2 | 26.0+0.4-0.2 | 4.5±0.2 | 21.0±0.3 | 21.0±0.3 | 4.5±0.2
ET2828 |  | 1 | 28.45±0.55 | 28.45±0.55 | 5.0±0.3 | 22.0min | 22.2min | 5.0±0.3
ET2930 |  | 1 | 29.0±0.4 | 30.0±0.4 | 5.0±0.3 | 22.6min | 23.6min | 5.0±0.3
ET3535 |  | 1 | 35.3±0.6 | 35.3±0.6 | 7.5±0.3 | 26.8min | 26.8min | 7.3±0.25
FT19.5 |  | 3 | 19.5±0.3 | 14.2±0.6 | 5.0±0.2 | 12.9min | 6.8min | 4.0±0.2
FT20 |  | 2 | 20.6±0.3 | 14.1±0.25 | 4.6±0.2 | 15.7min | 7.25min | 4.2±0.2
FT21 |  | 2 | 21.5±0.5 | 14.9±0.3 | 4.5±0.3 | 16.2±0.3 | 7.6min | 4.2±0.3
型号 Type | 磁芯参数 Core parameter |  |  |  | 重量 | AL(nH/N2)
| C1 | Le | Ae | Ve | weight | HP1 | HP2 | HP3
| (mm-1) | (mm) | (mm2) | (mm3) | (g/prs) | (±25%) | (±25%) | (±25%)
ET2020 | 2.93 | 50.5 | 17.2 | 871 | 4.3 | 2150 | 3200 | 4300
ET2424 | 3.46 | 60.8 | 17.5 | 1060 | 5.6 | 1800 | 2550 | 3600
ET2626 | 3.21 | 68.1 | 21.2 | 1443 | 6.8 | 2000 | 2700 | 3800
ET2828 | 2.67 | 71.1 | 26.6 | 1890 | 9.6 | 2350 | 3300 | 4700
ET2930 | 2.7 | 74.3 | 27.5 | 2050 | 10 | 2350 | 3300 | 4650
ET3535 | 1.49 | 86.6 | 57.9 | 4970 | 25 | 4200 | 5900 | 8400
FT19.5 | 3 | 50.5 | 16.8 | 850 | 4.3 | 2300 | 3000 | 4100
FT20 | 4.8 | 64.4 | 13.5 | 866 | 3.7 | 1400 | 2000 | 2800
FT21 | 4.19 | 56.2 | 13.4 | 754 | 4.1 | 1450 | 2100 | 2900
______________________________NCD______________________________

## EE
NCD |  |  |  |  | Ferrite Core |  | NCD |  |  |  |  | Ferrite Core
EE型磁芯 EE Cores | [6 empty] | EE型磁芯 EE Cores
[7 empty] | 型号 Type | 磁芯参数 Core parameter |  |  |  | 重量 | AL(nH/N2)
型号 Type | 尺寸 Dimensions (mm) | [6 empty] | C1 | Le | Ae | Ve | weight | HP2 | LP3 | LP3A
| A | B | C | D | E | F |  | (mm-1 ) | (mm) | (mm2) | (mm3) | (g/prs) | (±25%) | (±25%) | (±25%)
EE10/5/5 | 10.3±0.2 | 5.5+0.15-0.1 | 4.75±0.2 | 2.4±0.2 | 7.7min | 4.3±0.15 | EE10/5/5 | 2.34 | 26.7 | 11.4 | 304 | 1.6 |  | 810 | 770
EE13/5/6 | 12.9±0.3 | 5.0±0.3 | 6.0±0.3 | 2.85±0.2 | 8.5min | 3.65±0.15 | EE13/5/6 | 1.39 | 24.96 | 17.9 | 446.6 | 2.7 |  | 1350 | 1290
EE13/6/6 | 13.0±0.3 | 6.0±0.15 | 5.9±0.2 | 2.6±0.2 | 10.2±0.3 | 4.6±0.1 | EE13/6/6 | 1.88 | 30.3 | 16 | 487 | 2.4 | 2000 | 1000 | 970
EE13.4/6/6 | 13.4±0.2 | 6.1±0.15 | 6.15±0.15 | 2.75±0.15 | 10.5min | 4.8±0.1 | EE13.4/6/6 | 2.01 | 31.1 | 15.5 | 482.8 | 3.2 | 1900 | 980 | 940
EE16/7/5 | 16.0±0.3 | 7.2±0.1 | 4.8±0.2 | 3.8±0.2 | 12.0±0.3 | 5.2±0.25 | EE16/7/5 | 1.92 | 35.5 | 18.4 | 655 | 3.2 | 2300 | 1100 | 1060
EE16/7/7 | 16.1±0.3 | 7.25±0.15 | 6.9±0.2 | 3.8±0.2 | 12.0±0.3 | 5.2+0.25 | EE16/7/7 | 1.28 | 35.3 | 27.5 | 907.5 | 4.8 | 1500 | 1500 | 1430
EE16/8/4 | 16.3±0.3 | 8.15±0.15 | 4.50±0.2 | 4.55±0.15 | 11.5min | 6.0±0.2 | EE16/8/4 | 1.9 | 38.2 | 20.1 | 766 | 3.8 | 2300 | 1100 | 1060
EE16/12/5 | 16.0±0.3 | 12.25±0.2 | 5.0-0.5 | 4.2-0.4 | 12.0±0.3 | 10.2+0.3-0.2 | EE16/12/5 | 2.84 | 55 | 19.4 | 1070 | 5.2 | 1600 | 800 | 770
EE19/8/5 | 19.0±0.3 | 8.05±0.2 | 5.0±0.2 | 4.5±0.2 | 14.5±0.3 | 5.65±0.15 | EE19/8/5 | 1.75 | 39.9 | 22.8 | 913 | 4.6 | 1730 | 1150 | 1100
EE19/14/5 | 19.0±0.3 | 13.65±0.25 | 4.85±0.25 | 4.85±0.25 | 14.0±0.3 | 11.4±0.25 | EE19/14/5 | 2.65 | 62.1 | 23.4 | 1450 | 7.2 | 1550 | 840 | 800
EE19.1/8/5 | 19.1±0.3 | 8.0±0.3 | 4.8±0.3 | 4.8±0.3 | 14.0min | 5.7±0.2 | EE19.1/8/5 | 1.736 | 39.6 | 22.8 | 903 | 4.6 | 1750 | 1100 | 1060
EE20/10/6 | 20.0±0.4 | 9.9±0.15 | 5.65±0.1 | 5.7±0.1 | 14.4±0.2 | 7.2±0.2 | EE20/10/6 | 1.46 | 46.1 | 31.5 | 1294 | 7.3 | 1950 | 1400 | 1350
EE21/12/8 | 21.0±0.1 | 12.0±0.2 | 8.2±0.1 | 3.0±0.05 | 16.0±0.1 | 8.4±0.2 | EE21/12/8 | 1.504 | 49.5 | 32.9 | 1631 | 11.3 | 2900 | 1350 | 1300
EE22/15/6 | 22.0±0.4 | 14.7+0.4 | 6.0-0.5 | 6.0-0.5 | 15.6min | 10.7+0.4 | EE22/15/6 | 1.809 | 64.9 | 35.8 | 2320 | 12 | 2300 | 1100 | 1060
EE22/22/5 | 22.2±0.1 | 22.2±0.1 | 4.7±0.1 | 5.8±0.2 | 16.0±0.3 | 18.2±0.2 | EE22/22/5 | 3.232 | 93.1 | 28.8 | 2680 | 14 | 1360 | 650 | 620
EE25/10/7 | 25.0±0.4 | 10.0±0.2 | 6.55±0.3 | 6.55±0.3 | 18.6±0.3 | 6.8±0.15 | EE25/10/7 | 1.17 | 49.4 | 42.2 | 2085 | 10 | 4450 | 1950 | 1880
EE25/12/7 | 24.5±0.4 | 12.5±0.2 | 7.0±0.3 | 7.3±0.2 | 17.9±0.4 | 9.2±0.2 | EE25/12/7 | 1.21 | 57.8 | 47.7 | 2760 | 14 | 4400 | 1920 | 1850
EE25/13/7 | 25.05±0.5 | 12.55±0.25 | 7.2±0.3 | 7.25±0.25 | 18.0±0.3 | 8.95±0.25 | EE25/13/7 | 1.12 | 57.8 | 51.6 | 2981 | 16 | 4800 | 2200 | 2100
EE25/13/11 | 25.05±0.75 | 12.55±0.25 | 10.75±0.3 | 7.25±0.25 | 17.90±0.4 | 8.95±0.25 | EE25/13/11 | 0.746 | 57.9 | 77.3 | 4470 | 22 |  | 3000 | 2900
EE25.4/10/6 | 25.4±0.4 | 10.0±0.2 | 6.35±0.3 | 6.35±0.3 | 19.00±0.3 | 6.8±0.15 | EE25.4/10/6 | 1.23 | 49.8 | 40.4 | 2010 | 10 | 4400 | 1950 | 1880
EE25.4/10/7 | 25.4±0.4 | 10.0±0.2 | 6.6±0.3 | 6.2±0.2 | 18.5min | 6.8±0.2 | EE25.4/10/7 | 1.251 | 49.9 | 39.9 | 1990 | 10.4 | 4200 | 1930 | 1880
EE25.6/10/6 | 25.6±0.5 | 9.9±0.25 | 6.4±0.2 | 6.5±0.2 | 18.80min | 6.65±0.2 | EE25.6/10/6 | 1.269 | 49.5 | 39 | 1930 | 10 | 4000 | 1900 | 1830
EE27/11/11 | 26.5+0.7-0.3 | 10.8±0.3 | 11.0±0.3 | 7.2±0.3 | 19.0min | 6.8±0.3 | EE27/11/11 | 0.633 | 51.3 | 81 | 4157 | 23 |  | 3400 | 3250
EE28/10/11 | 28.5±0.4 | 10.45±0.2 | 10.9±0.3 | 7.3±0.3 | 20.5±0.3 | 6.5±0.2 | EE28/10/11 | 0.635 | 51.4 | 80.9 | 4553 | 21 |  | 3400 | 3250
EE30/13/11 | 30.1±0.6 | 13.3±0.15 | 10.7±0.3 | 10.7±0.3 | 20.35±0.3 | 8.15±0.15 | EE30/13/11 | 0.55 | 58.3 | 106 | 6173 | 32 |  | 3800 | 3680
EE32/16/11 | 32.1±0.6 | 16.1±0.15 | 10.65±0.35 | 9.2±0.3 | 23.3±0.4 | 11.6±0.15 | EE32/16/11 | 0.779 | 74.6 | 95.8 | 7150 | 36 |  | 2700 | 2610
EE33/14/13 | 33.4±0.5 | 13.95±0.25 | 12.7±0.3 | 9.7±0.3 | 24.6±0.4 | 9.65±0.25 | EE33/14/13 | 0.589 | 67.4 | 114 | 7690 | 39 |  | 3700 | 3570
EE42/21/15 | 42.15±0.85 | 21.1±0.3 | 15.0±0.3 | 12.0±0.3 | 29.5min | 15.2±0.4 | EE42/21/15 | 0.534 | 97 | 182 | 17600 | 80 |  | 4700 | 4530
EE42/21/20 | 42.15±0.85 | 21.1±0.2 | 19.75±0.35 | 12.0±0.3 | 29.5min | 15.2±0.2 | EE42/21/20 | 0.415 | 97.4 | 235 | 22900 | 116 |  | 6100 | 5880
EE50/22/15 | 50.0±1.0 | 21.5±0.5 | 14.8±0.6 | 14.8±0.6 | 34.2min | 13.0±0.5 | EE50/22/15 | 0.42 | 95.8 | 226 | 21600 | 116 |  | 6110 | 5890
_______________________________NCD______________________________ | [6 empty] | _______________________________NCD______________________________
NCD |  |  |  |  | Ferrite Core |  | NCD |  |  |  |  | Ferrite Core
EE型磁芯 EE Cores | [6 empty] | EE型磁芯 EE Cores
[7 empty] | 型号 Type | 磁芯参数 Core parameter |  |  |  | 重量 | AL(nH/N2)
型号 Type | 尺寸 Dimensions (mm) | [6 empty] | C1 | Le | Ae | Ve | weight | LP2 | LP3 | LP3A
| A | B | C | D | E | F |  | (mm-1 ) | (mm) | (mm2) | (mm3) | (g/prs) | (±25%) | (±25%) | (±25%)
EE55/28/21 | 55.0+1.2-0.9 | 27.5±0.3 | 20.7±0.3 | 17.2-0.5 | 37.5min | 18.8±0.3 | EE55/28/21 | 0.349 | 122.9 | 352 | 43300 | 221 | 7100 | 7100 | 6500
EE55/28/25 | 55.0+1.2-0.9 | 27.5±0.3 | 24.7±0.3 | 17.2-0.5 | 37.5min | 18.8±0.3 | EE55/28/25 | 0.292 | 124 | 420 | 52100 | 256 | 7200 | 7200 | 7000
EE56/28/21 | 56.5±1.0 | 27.5±0.3 | 20.7±0.3 | 17.2-0.5 | 39.2min | 18.8±0.3 | EE56/28/21 | 0.363 | 126 | 347 | 43630 | 260 | 6300 | 6300 | 6100
EE60/36/16 | 60.0+1.2-0.8 | 36.0±0.5 | 15.6±0.4 | 15.6±0.4 | 43.7min | 28.0±0.5 | EE60/36/16 | 0.698 | 166 | 238 | 39565 | 205 | 3700 | 3700 | 3500
EE65/32/27 | 65.2±1.3 | 32.5±0.3 | 27.0±0.4 | 20.0-0.7 | 44.2min | 22.2+0.7 | EE65/32/27 | 0.273 | 146 | 536 | 78520 | 410 | 7800 | 7800 | 7500
EE66/33/27 | 66.0±1.0 | 32.8-0.5 | 27.5+0.5 | 20.0-0.7 | 46.0min | 22.20+0.5 | EE66/33/27 | 0.276 | 149 | 540 | 80517 | 412 | 7800 | 7800 | 7500
EE70/33/32 | 70.5±1.0 | 33.2-0.2 | 31.6±0.4 | 22.0-0.7 | 48.0min | 21.9+0.7 | EE70/33/32 | 0.228 | 152.3 | 669.4 | 101960 | 520 | 9000 | 9000 | 8500
EE70/35/24 | 70.5±1.5 | 35.5±0.5 | 24.5±0.6 | 16.7±0.5 | 48.0min | 24.0+1.3 | EE70/35/24 | 0.345 | 160.5 | 465.8 | 74770 | 370 | 6500 | 6500 | 6200
EE70/46/20 | 70.0±1.5 | 45.5±0.5 | 19.5±0.5 | 19.5±0.5 | 50.0±0.5 | 35.5±0.5 | EE70/46/20 | 0.528 | 203.1 | 385.1 | 78217 | 382 | 3500 | 3500 | 3300
EE70/54/32 | 70.0+1.3-0.3 | 54.0±0.25 | 32.0-0.7 | 22.4-0.7 | 47.2min | 43.0±0.25 | EE70/54/32 | 0.33 | 231.4 | 701.7 | 162360 | 800 | 6000 | 6000 | 5700
EE80/38/20 | 80.7±1.5 | 38.0±0.5 | 20.0±0.5 | 20.0±0.5 | 59.8min | 28.0±0.5 | EE80/38/20 | 0.46 | 184.2 | 400.3 | 73700 | 380 | 4500 | 4500 | 4300
EE82/38/20 | 82.0±1.0 | 38.0±0.5 | 20.0-0.8 | 19.8±0.5 | 61.5min | 28.0±0.5 | EE82/38/20 | 0.487 | 187 | 384 | 71670 | 370 | 4500 | 4500 | 4300
EE85/44/26 | 85.0+2.0-2.5 | 44.0±1.0 | 26.5±0.5 | 26.6±0.3 | 55.0min | 29.2±0.5 | EE85/44/26 | 0.256 | 193 | 754 | 145800 | 675 | 8300 | 8300 | 8000
EE110/56/36 | 110.0+2.5-1.0 | 55.5±0.5 | 36.0±1.0 | 36.0±1.0 | 74.2min | 36.5±0.7 | EE110/56/36 | 0.188 | 236 | 1254 | 295900 | 1560 | 10000 | 10000
EE118/86/35 | 118.0+1.5-2.5 | 86.5+0.75-0.5 | 35.0±0.7 | 35.0±0.5 | 82.0min | 69.0±0.5 | EE118/86/35 | 0.312 | 375 | 1201 | 450360 | 2290 | 7000 | 7000
*EE122/70/236 | 120.6±2.5 | 69.0±1.0 | 232.0+3.0-5.0 | 17.2±0.5 | 86.2 | 51.8±1.0 | *EE122/70/236 | 0.054 | 295.5 | 5436 | 1606300 | 5280 | 34000 | 34000
EE130/63/40 | 130.0+3.0-2.0 | 63.0±1.0 | 40.0±1.0 | 40.0±2.0 | 89.0min | 46.0±1.0 | EE130/60/40 | 0.195 | 294 | 1504 | 442337 | 2200 | 14000 | 14000
EE160/74/28 | 162.0±3.0 | 74.0±1.5 | 28.0±1.0 | 28.0±1.0 | 131.7 | 60.0±1.0 | EE160/74/28 | 0.483 | 389 | 805 | 312700 | 1430 | 8000 | 9000
*EE160/83/40 | 162.0±2.5 | 83.0±1.0 | 40.0±1.5 | 40.0±2.0 | 120.0min | 64.0±1.0 | *EE160/83/40 | 0.249 | 398 | 1600 | 637000 | 3200 | 10000 | 10000
EE185/75/20 | 185.0±3.0 | 75.0±1.0 | 20.0±2.0 | 52.0±3.0 | 127.0min | 48.5±1.0 | EE185/75/20 | 0.33 | 351 | 1064 | 373300 | 2500 | 6100 | 6100
EE200/130/40 | 200.0+3.0-4.0 | 75.4±1.5 | 40.0±1.5 | 40.0±1.5 | 157min | 110.0±1.5 | EE200/130/40 | 0.393 | 616 | 1570 | 968100 | 4900 | 4640 | 4640
*EE240/118/40 | 240.0+3.0-7.0 | 117.5±2.0 | 40.0±1.5 | 59.0±2.0 | 175min | 87.5±2.0 | *EE240/118/40 | 0.233 | 542 | 2327 | 1261000 | 6540 | 10500 | 10500
*EE320/125/20 | 320.0±5.00 | 125.0±0.5 | 20.0±2.0 | 100.0±2.5 | 217.0min | 75.0±1.5 | *EE320/125/20 | 0.285 | 580 | 2035 | 1179340 | 8000 | 8000 | 8000
______________________________NCD______________________________ | [6 empty] | ______________________________NCD______________________________

## EI
NCD |  |  |  |  | Ferrite Core |  |  | NCD |  |  |  |  | Ferrite Core
EI型磁芯 EI Cores | [7 empty] | EI型磁芯 EI Cores
[8 empty] | 型号 Type | 磁芯参数 Core parameter |  |  |  | 重量 | AL(nH/N2)
型号 Type | 尺寸 Dimensions | [7 empty] | C1 | Le | Ae | Ve | weight | HP2 | LP3 | LP3A
| A | B | C | D | E | F | I |  | (mm-1) | (mm) | (mm2) | (mm3) | (g/prs) | (±25%) | (±25%) | (±25%)
EI1614 | 16.0±0.3 | 12.7±0.3 | 4.8±0.2 | 4.0±0.2 | 12.1 | 10.8±0.2 | 2.0±0.2 | EI1614 | 1.9 | 35.9 | 18.9 | 677 | 3.4 | 2400 | 1250 | 1200
EI1916 | 19.0±0.3 | 13.55±0.3 | 4.85±0.25 | 4.85±0.25 | 14.0±0.3 | 11.3±0.3 | 2.35±0.2 | EI1916 | 1.716 | 38.7 | 22.6 | 875 | 4.6 | 2900 | 1500 | 1440
EI2219 | 22.0±0.4 | 15.0±0.4 | 5.75±0.25 | 5.75±0.25 | 16.0±0.4 | 11.0±0.2 | 4.0±0.2 | EI2219 | 1.148 | 42.5 | 37 | 1572 | 8.4 | 4300 | 1950 | 1880
EI2519 | 25.1±0.4 | 16.25±0.4 | 6.75±0.25 | 6.5±0.3 | 19.1min | 13.25±0.25 | 2.75±0.15 | EI2519 | 1.221 | 48.6 | 39.8 | 1932 | 12.3 | 4200 | 1900 | 1830
EI2820 | 28.0±0.4 | 17.3±0.4 | 10.7±0.3 | 7.2±0.3 | 18.6min | 12.8±0.2 | 3.5±0.15 | EI2820 | 0.589 | 49.6 | 84.2 | 4174 | 22 | 9000 | 3800 | 3680
EI3127 | 30.6±0.5 | 21.25±0.25 | 10.65±0.35 | 10.65±0.35 | 20.0min | 16.5±0.3 | 5.5±0.2 | EI3127 | 0.535 | 58.9 | 110.2 | 6498 | 25.5 |  | 3900 | 3760
EI3328 | 33.0±0.6 | 23.5±0.5 | 12.7±0.3 | 9.7±0.3 | 23.6min | 19.0±0.5 | 5.0±0.3 | EI3328 | 0.563 | 67 | 119 | 7976 | 41 |  | 3860 | 3720
EI4035 | 40.0±0.6 | 27.40±0.4 | 11.70±0.3 | 11.6±0.3 | 27.4min | 20.5±0.3 | 7.5±0.25 | EI4035 | 0.529 | 77.5 | 146.5 | 11350 | 64 |  | 3900 | 3760
EI60/70/16 | 60.0±0.5 | 36.0±0.5 | 15.6±0.4 | 15.6±0.4 | 43.7min | 28.0±0.5 | 8.5±0.3 | EI60/70/16 | 0.437 | 110 | 251 | 27617 | 243 |  | 6900 | 6590
EI70/56/20 | 70.0±1.5 | 45.5±0.5 | 19.5±0.5 | 19.5±0.5 | 50.0±0.5 | 35.5±0.5 | 10.5±0.5 | EI70/56/20 | 0.341 | 132 | 388 | 51330 | 266 |  | 7270 | 7000
EI118/104/35 | 118.0+1.5-2.5 | 86.5+0.75-0.5 | 35.0±0.7 | 35.0±0.5 | 82.0min | 69.0±0.5 | 17.50±0.5 | EI118/104/35 | 0.195 | 238 | 1219 | 290100 | 1440 |  | 11000 | 9500
EI160/88/28 | 160.0±3.0 | 74.0+1.0-0.5 | 28.0±1.0 | 28.0±1.0 | 129.0min | 60.0+1.0-0.5 | 14.0±0.5 | EI160/88/28 | 0.212 | 249 | 1176 | 292600 | 1010 |  | 8600 | 8200
EI200/150/40 | 200.0±4.0 | 130.0±1.0 | 40.0±1.5 | 40.0±1.5 | 157.0min | 110.0±1.5 | 20.0±1.0 | EI200/150/40 | 0.254 | 404 | 1589 | 641330 | 3200 |  | 7200 | 6950
_______________________________NCD______________________________ | [7 empty] | _______________________________NCD______________________________

## PER
NCD |  |  |  |  | Ferrite Core
平面ER型磁芯 Planar ER Cores
型号 Type |  |  | 尺寸 Dimensions (mm)
|  |  | A | B | C | D | E | F
PER0904 |  |  | 9.35±0.15 | 2.45±0.1 | 4.9±0.1 | 3.4±0.1 | 7.5min | 1.65±0.15
PER1105 |  |  | 10.8±0.2 | 2.45±0.1 | 5.8±0.1 | 4.0±0.1 | 8.7min | 1.55±0.15
PER1406 |  |  | 14.5±0.2 | 2.95±0.1 | 6.7±0.1 | 4.7±0.1 | 11.6min | 1.65±0.15
型号 Type | 磁芯参数 Core parameter |  |  |  | 重量 | AL(nH/N2)
| C1 | Le | Ae | Ve | weight | LP2 | LP3 | LP3A
| (mm-1) | (mm) | (mm2) | (mm3) | (g/prs) | (±25%) | (±25%) | (±25%)
PER0904 | 1.647 | 14 | 8.5 | 120 | 0.7 | 1300 | 1300 | 1240
PER1105 | 1.23 | 14.7 | 11.9 | 174 | 1 | 1400 | 1400 | 1350
PER1406 | 1.079 | 19 | 17.6 | 334 | 1.8 | 1600 | 1600 | 1540
_______________________________NCD______________________________

## EER&EC&ETD
NCD | [5 empty] | Ferrite Core |  |  | NCD | [5 empty] | Ferrite Core
EER,ETD及EC型磁芯 EER,ETD&EC Cores | [8 empty] | EER,ETD及EC型磁芯 EER,ETD&EC Cores
图1 Fig.1 |  |  |  | 图2 Fig.2 |  | 图3 Fig.3 |  | 图4 Fig.4
[9 empty] | 型号 Type | 磁芯参数 Core parameter |  |  |  | 重量 | AL(nH/N2)
型号 Type | 图号 | 尺寸 Dimensions (mm) | [7 empty] | C1 | Le | Ae | Ve | weight | LP2 | LP3 | LP3A
| Fig | A | B | C | D | E | F | I |  | (mm-1) | (mm) | (mm2) | (mm3) | (g/prs) | (±25%) | (±25%) | (±25%)
EER2828 | 1 | 28.55±0.55 | 14.0±0.2 | 11.4±0.25 | 9.9±0.25 | 21.8min | 9.65±0.25 |  | EER2828 | 0.765 | 63.6 | 83.1 | 5286 | 28 | 2700 | 2700 | 2600
EER2834 | 1 | 28.55±0.55 | 16.9±0.25 | 11.4±0.25 | 9.9±0.25 | 21.8min | 12.5±0.25 |  | EER2834 | 0.908 | 75 | 82.6 | 6194 | 32 | 2400 | 2400 | 2310
EER3435 | 1 | 34.2±0.8 | 17.3±0.2 | 10.8±0.3 | 10.8±0.3 | 26.3±0.7 | 12.1±0.3 |  | EER3435 | 0.819 | 79.1 | 96.6 | 7645 | 39 | 2500 | 2500 | 2410
EER3541 | 1 | 35.0±0.7 | 20.9±0.25 | 11.3±0.4 | 11.3±0.3 | 25.6min | 14.9±0.3 |  | EER3541 | 0.834 | 91.2 | 109.2 | 9957 | 52 | 2600 | 2600 | 2510
EER4042 | 1 | 40.15±0.65 | 21.3±0.2 | 15.0±0.2 | 14.0±0.25 | 30.7min | 15.3±0.2 |  | EER4042 | 0.613 | 96.4 | 157.2 | 15163 | 79 | 3600 | 3600 | 3470
EER4244 | 1 | 42.0±0.7 | 22.4±0.25 | 15.5±0.3 | 15.5±0.3 | 29.2min | 15.4±0.3 |  | EER4244 | 0.471 | 96.7 | 205.5 | 19879 | 102 | 4690 | 4690 | 4520
EER5657 | 1 | 56.0±1.5 | 28.4±0.5 | 24.0±0.5 | 20.0±0.5 | 44.0min | 20.4±0.5 |  | EER5657 | 0.381 | 129.6 | 340.1 | 44080 | 200 | 5500 | 5500 | 5310
ETD29 | 2 | 29.0±0.8 | 15.8±0.2 | 9.5±0.3 | 9.5±0.3 | 22.7±0.7 | 11.0±0.3 |  | ETD29 | 0.961 | 70.2 | 73 | 5122 | 28 | 2500 | 2500 | 2410
ETD34 | 2 | 34.2±0.8 | 17.3±0.2 | 10.85+0.4-0.35 | 10.8±0.3 | 26.3±0.7 | 12.1±0.3 |  | ETD34 | 0.809 | 79.1 | 97.7 | 7729 | 40 | 2780 | 2780 | 2650
ETD39 | 2 | 39.1±0.9 | 19.8±0.2 | 12.55+0.4-0.35 | 12.5±0.3 | 30.1±0.8 | 14.6±0.4 |  | ETD39 | 0.74 | 92.6 | 125.2 | 11597 | 60 | 3150 | 3150 | 3040
ETD44 | 2 | 44.0±1.0 | 22.3±0.2 | 14.9±0.5 | 14.8±0.4 | 33.3±0.8 | 16.5±0.4 |  | ETD44 | 0.596 | 103.7 | 173.8 | 18022 | 94 | 3700 | 3700 | 3570
ETD49 | 2 | 48.7±1.1 | 24.7±0.2 | 16.4±0.5 | 16.3±0.4 | 37.0±0.9 | 18.1±0.4 |  | ETD49 | 0.54 | 114.4 | 211.8 | 24227 | 124 | 4140 | 4140 | 3990
ETD59 | 2 | 59.8±1.3 | 31.0±0.2 | 21.65±0.45 | 21.65±0.45 | 44.7±1.1 | 22.5±0.4 |  | ETD59 | 0.383 | 141.2 | 368.4 | 52000 | 260 | 5400 | 5400 | 5210
EC41 | 3+3 | 40.6±1.0 | 19.5±0.15 | 11.6±0.3 | 11.6±0.3 | 27.05±0.75 | 13.9±0.4 |  | EC41 | 0.738 | 89.3 | 121 | 10800 | 99 | 3500 | 3500 | 3340
EC70 | 3+3 | 70.0±1.7 | 34.5±0.5 | 16.4±0.5 | 16.4±0.5 | 44.7±1.1 | 22.3±0.9 |  | EC70 | 0.486 | 138.2 | 284.3 | 39286 | 255 | 4800 | 4800 | 3900
EC90 | 3+3 | 90.0±1.8 | 45.0±0.65 | 30.0±1.0 | 30.0±1.0 | 70.0±1.5 | 35.5±0.5 |  | EC90 | 0.332 | 216 | 650.7 | 140541 | 665 | 6000min | 6000min
EC120 | 3+3 | 120.0±2.0 | 50.5±0.65 | 30.0±1.0 | 30.0±1.0 | 93.3min | 35.5±0.5 |  | EC120 | 0.314 | 247.3 | 786.3 | 194440 | 1000 | 8020min | 8020min
EIC120 | 3+4 | 120.0±2.0 | 50.5±0.65 | 30.0±1.0 | 30.0±1.0 | 93.3min | 35.5±0.5 | 15.0±0.65 | EIC120 | 0.232 | 184 | 794 | 146310 | 750 | 11080min | 11080min
_______________________________NCD______________________________ | [8 empty] | _______________________________NCD______________________________

## EPC
NCD |  |  |  |  | Ferrite Core
EPC型磁芯 EPC Cores
图1 Fig.1 |  |  | 图2 Fig.2 |  |  | 图3 Fig.3 |  | 图4 Fig.4
型号 Type | 图号 | 尺寸 Dimensions
| Fig | A | B | C | D | E | F | G | H
EPC10.2 | 1 | 10.3±0.2 | 4.05±0.1 | 3.4±0.1 | 5.0±0.1 | 7.7min | 2.65±0.1 | 1.9±0.1 | 5.6Ref
EPC13 | 2 | 13.3±0.3 | 6.6±0.2 | 4.6±0.2 | 5.6±0.2 | 10.5min | 4.5±0.2 | 2.1±0.1 | 8.6Ref
EPC16 | 3 | 16.5±0.3 | 11.8±0.2 | 8.7±0.2 | 5.6±0.15 | 12.55±0.3 | 8.8±0.2 | 4.1±0.2 | 9Ref
EPC17 | 2 | 17.6±0.4 | 8.55±0.2 | 6.0±0.2 | 7.7±0.2 | 14.3min | 6.05±0.2 | 2.8±0.2 | 12Ref
EPC19 | 2 | 19.1±0.5 | 9.75±0.2 | 6.0±0.2 | 8.5±0.2 | 15.8min | 7.25±0.2 | 2.5±0.2 | 13.7Ref
EPC25 | 2 | 25.1±0.5 | 12.5±0.2 | 8.0±0.2 | 11.5±0.2 | 20.6min | 9.0±0.3 | 4.0±0.2 | 17.5Ref
EPC27 | 2 | 27.1±0.5 | 16.0±0.2 | 8.0±0.2 | 13.0±0.3 | 21.6min | 12.0±0.3 | 4.0±0.2 | 19.0Ref
EPC30 | 2 | 30.1±0.5 | 17.5±0.2 | 8.0±0.2 | 15.0±0.3 | 23.6min | 13.0±0.3 | 4.0±0.2 | 20.4Ref
EPC50 | 4 | 50.5±0.6 | 25.9+0.3 | 9.0±0.3 | 23.5±0.4 | 37.6 | 18.8+0.3 | 5.0±0.3
型号 Type | 磁芯参数 Core parameter |  |  |  | 重量 | AL(nH/N2)
| C1 | Le | Ae | Ve | weight | LP3 |  | LP3A
| (mm-1) | (mm) | (mm2) | (mm3) | (g/prs) | (±25%) | (±25%) | (±25%)
EPC10 | 1.896 | 17.8 | 9.39 | 167 | 1.1 | 900 |  | 870
EPC13 | 2.448 | 30.6 | 12.5 | 382.5 | 2.1 | 870 |  | 840
EPC16 | 1.386 | 44.1 | 31.8 | 1402 | 9 | 1480 |  | 1400
EPC17 | 1.763 | 40.2 | 22.8 | 916.5 | 4.5 | 1150 |  | 1100
EPC19 | 2.031 | 46.1 | 22.7 | 1046.5 | 5.3 | 940 |  | 890
EPC25 | 1.276 | 59.2 | 46.4 | 2746.9 | 13 | 1560 |  | 1500
EPC27 | 1.339 | 73.1 | 54.6 | 3991.3 | 18 | 1540 |  | 1480
EPC30 | 1.338 | 81.6 | 61 | 4977.6 | 23 | 1570 |  | 1500
EPC50 | 1.08 | 121.4 | 112.4 | 13640 | 69 | 2000 |  | 1900
______________________________NCD______________________________

## EP
NCD |  |  |  |  | Ferrite Core
EP型磁芯 EP Cores
图1 Fig.1 |  |  |  |  | 图2 Fig.2
型号 Type | 图号 | 尺寸 Dimensions
| Fig | A | B | C | D | E | F | G
EP7 | 1 | 9.2±0.2 | 3.7±0.05 | 6.35±0.45 | 3.3±0.1 | 7.4±0.2 | 2.6±0.1 | 1.80Ref
EP10 | 1 | 11.5±0.3 | 5.1±0.1 | 7.65±0.2 | 3.3±0.15 | 9.4±0.2 | 3.7±0.1 | 1.85±0.1
EP13 | 1 | 12.5±0.4 | 6.5+0-0.15 | 8.8±0.2 | 4.35±0.15 | 10.2±0.3 | 4.7±0.1 | 2.4Ref
EP14.5 | 2 | 14.5±0.2 | 5.15±0.15 | 13.55±0.15 | 7.5±0.1 | 12.1±0.15 | 3.45±0.1
EP17 | 1 | 18.0±0.5 | 8.5±0.2 | 11.0±0.25 | 5.65±0.2 | 12.0±0.4 | 5.65±0.15 | 3.25Ref
EP20 | 1 | 24.0±0.5 | 10.7±0.1 | 14.95±0.35 | 8.75±0.25 | 16.5±0.4 | 7.15±0.15 | 4.4Ref
EP30 | 1 | 31.0±0.50 | 15.0-0.15 | 23.1±0.5 | 14.75±0.25 | 24.0±0.4 | 11.7±0.25 | 7.6±0.25
型号 Type | 磁芯参数 Core parameter |  |  |  | 重量 | AL(nH/N2)
| C1 | Le | Ae | Ve | weight | HP2 | LP3 | LP3A
| (mm-1) | (mm) | (mm2) | (mm3) | (g/prs) | (±25%) | (±25%) | (±25%)
EP7 | 1.45 | 15.5 | 10.7 | 165 | 1.4 | 3700 | 840 | 810
EP10 | 1.7 | 19.3 | 11.3 | 215 | 2.8 | 3300 | 800 | 770
EP13 | 1.24 | 24.2 | 19.5 | 472 | 5.1 | 4900 | 1170 | 1120
EP14.5 | 0.481 | 23.07 | 48 | 1107 | 6.55 |  | 3300 | 3200
EP17 | 0.84 | 28.5 | 33.9 | 966 | 12 | 8850 | 1950 | 1880
EP20 | 0.508 | 39.8 | 78 | 3120 | 28 | 19500 | 3200 | 3080
EP30 | 0.351 | 62.6 | 179 | 11200 | 75 |  | 5200 | 5020
______________________________NCD______________________________

## EFD
NCD | [5 empty] | Ferrite Core
EFD型磁芯 EFD Cores
图1 Fig.1 |  |  | 图2 Fig.2 |  |  | 图3 Fig.3
型号 | 图号 | 尺寸 Dimensions
Type | Fig | A | B | C | D | E | F | G(Ref) | H
EFD10 | 1 | 10.5±0.3 | 5.2±0.1 | 2.7±0.1 | 4.6±0.2 | 7.65±0.3 | 3.75±0.15 | 0.2 | 1.5±0.2
EFD11.8 | 2 | 11.8±0.25 | 6.05±0.2 | 4.7±0.15 | 4.5±0.15 | 8.7±0.3 | 4.55±0.15 |  | 2.9±0.1
EFD12 | 1 | 12.5±0.3 | 6.2±0.2 | 3.5±0.1 | 5.4±0.2 | 9.0±0.3 | 4.5±0.2 | 0.2 | 2.0±0.2
EFD13 | 2 | 13.5±0.3 | 8.0±0.2 | 3.0±0.2 | 6.0±0.15 | 10.5±0.3 | 4.65±0.15 |  | 1.5±0.1
EFD13A | 2 | 13.4±0.3 | 11.2±0.15 | 4.5±0.15 | 5.3±0.15 | 9.8±0.2 | 8.6±0.15 |  | 3.0±0.1
EFD15 | 1 | 15.0±0.5 | 7.5±0.2 | 4.7±0.2 | 5.3±0.3 | 11.0±0.4 | 5.5±0.3 | 0.2 | 2.4±0.2
EFD16.5 | 3 | 16.55±0.25 | 19.4±0.15 | 4.45±0.1 | 5.8±0.1 | 11.4min | 16.45+0.2-0.15 |  | 2.45±0.15
EFD20 | 1 | 20.0±0.6 | 10.0±0.3 | 6.65±0.2 | 8.9±0.2 | 15.4±0.5 | 7.7±0.3 | 0.15 | 3.6±0.2
EFD21 | 1 | 21.2±0.4 | 11.8±0.2 | 5.9±0.15 | 9.4±0.2 | 15.8min | 9.2±0.2 | 3.3
EFD25 | 1 | 25.0±0.7 | 12.5±0.3 | 9.1±0.3 | 11.4±0.3 | 18.7±0.7 | 9.3±0.3 | 0.6 | 5.2±0.3
EFD30 | 1 | 30.0±0.9 | 15.0±0.3 | 9.1±0.3 | 14.6±0.4 | 22.4±0.8 | 11.2±0.3 | 0.8 | 4.9±0.3
EFD30.2 | 1 | 30.2±0.4 | 15.2±0.15 | 9.1±0.2 | 14.6±0.25 | 22.4±0.55 | 11.2±0.3 | 0.75 | 4.9±0.15
型号 Type | 磁芯参数 Core parameter |  |  |  | 重量 | AL(nH/N2)
| C1 | Le | Ae | Ve | weight | LP3 |  | LP3A
| (mm-1) | (mm) | (mm2) | (mm3) | (g/prs) | (±25%) | (±25%) | (±25%)
EFD10 | 3.3 | 23.7 | 7.2 | 171 | 0.9 | 500 |  | 470
EFD11.8 | 2.01 | 29.7 | 14.8 | 440 | 1.6 | 900 |  | 870
EFD12 | 2.5 | 28.5 | 11.4 | 325 | 1.7 | 700 |  | 670
EFD13 | 3.07 | 38.7 | 12.6 | 487 | 2.5 | 630 |  | 600
EFD13A | 2.69 | 45.52 | 16.94 | 771 | 3 | 550 |  | 520
EFD15 | 2.27 | 34 | 15 | 510 | 2.8 | 700 |  | 670
EFD16.5 | 0.492 | 22.81 | 46.3 | 1056 | 24 | 3800 |  | 3630
EFD20 | 1.52 | 47 | 31 | 1460 | 7 | 1150 |  | 1100
EFD21 | 1.7 | 53.1 | 31.3 | 1659 | 9.6 | 1100 |  | 1050
EFD25 | 0.98 | 57 | 58 | 3300 | 16 | 2000 |  | 1930
EFD30 | 0.98 | 68 | 69 | 4700 | 24 | 1900 |  | 1830
EFD30.2 | 1 | 69 | 69 | 4760 | 26 | 1900 |  | 1830
______________________________NCD______________________________

## P
NCD | [5 empty] | Ferrite Core |  |  | NCD | [5 empty] | Ferrite Core
P型磁芯 P Cores | [8 empty] | P型磁芯 P Cores
| 图1 Fig.1 |  | 图2 Fig.2 |  | 图3 Fig.3 |  | 图4 Fig.4
型号 Type | 图号 | 尺寸 Dimensions | [6 empty] | 型号 Type | C1 | Le | Ae | Ve | weight | LP3 |  | LP3A
| Fig | A | B | C | D | E | F | G |  | (mm-1) | (mm) | (mm2) | (mm3) | (g/prs) | (±25%) | (±25%) | (±25%)
P7/4 | 1+1 | 7.25±0.15 | 5.9±0.1 | 2.95±0.05 | 1.4±0.05 | 1.45±0.05 | 2.05±0.05 | 1.6+0.3 | P7/4 | 1.43 | 10 | 7 | 70 | 0.5 | 950 |  | 910
P9/5 | 1+1 | 9.15±0.15 | 7.65±0.15 | 3.8±0.1 | 2.05±0.05 | 1.88±0.07 | 2.65±0.05 | 2.0±0.2 | P9/5 | 1.24 | 12.5 | 10.1 | 126 | 0.8 | 1100 |  | 1000
P11/7 | 1+1 | 11.1±0.2 | 9.2±0.2 | 4.6±0.1 | 2.05±0.05 | 2.27±0.07 | 3.25±0.05 | 2.2±0.2 | P11/7 | 0.956 | 15.5 | 16.2 | 251 | 1.8 | 1550 |  | 1490
P14/8 | 1+1 | 14.05±0.25 | 11.8±0.2 | 6.0±0.2 | 3.0±0.1 | 2.9±0.1 | 4.2±0.05 | 3.3±0.6 | P14/8 | 0.79 | 19.8 | 25.1 | 495 | 3.2 | 2000 |  | 1930
PT14/8 | 1+3 | 14.05±0.25 | 11.8±0.2 | 5.9±0.2 | 3.1±0.1 | 2.9±0.1 | 4.15±0.1 | 9.4±0.2 | PT14/8 | 0.91 | 21.1 | 23.3 | 492 | 2.8 | 1700 |  | 1640
DS1408 | 3+3 | 14.05±0.25 | 11.8±0.2 | 5.9±0.2 | 3.1±0.1 | 2.9±0.1 | 4.15±0.07 | 9.4±0.2 | DS1408 | 1.02 | 22.5 | 22 | 495 | 2.5 | 1650 |  | 1590
P18/11 | 1+1 | 18.0±0.4 | 15.15±0.25 | 7.4±0.2 | 3.05±0.1 | 3.7±0.1 | 5.3±0.05 | 3.8±0.6 | P18/11 | 0.597 | 25.8 | 43.3 | 1120 | 6 | 2850 |  | 2750
PT18/11 | 1+3 | 18.0±0.4 | 15.15±0.25 | 7.4±0.2 | 3.05±0.1 | 3.7±0.1 | 5.3±0.05 | 11.94±0.2 | PT18/11 | 0.67 | 27.2 | 40.6 | 1110 | 6 | 2600 |  | 2520
DS1811 | 3+3 | 18.0±0.4 | 15.15±0.25 | 7.4±0.2 | 3.05±0.1 | 3.7±0.1 | 5.3±0.05 | 11.94±0.2 | DS1811 | 0.77 | 28.7 | 37.2 | 1070 | 5 | 2250 |  | 2170
P22/13 | 1+1 | 21.6±0.4 | 18.2±0.3 | 9.25±0.2 | 4.45±0.15 | 4.7±0.1 | 6.7±0.05 | 3.8±0.6 | P22/13 | 0.497 | 31.5 | 63.4 | 2000 | 13 | 3550 |  | 3420
P22/13A | 1+1 | 21.6±0.4 | 18.2±0.3 | 9.0+0.25-0.2 | 4.45±0.15 | 4.7±0.1 | 6.7±0.05 | 3.8±0.6 | P22/13A | 0.525 | 31.5 | 60 | 2000 | 12 | 3500 |  | 3370
PT23/11 | 2+3 | 22.9±0.45 | 18.2±0.3 | 9.7±0.2 | 5.1±0.1 | 3.75±0.1 | 5.5±0.1 | 15.2±0.25 | PT23/11 | 0.47 | 28.6 | 61 | 1740 | 10.5 | 3800 |  | 3670
DS2311 | 3+3 | 22.9±0.45 | 18.2±0.3 | 9.7±0.2 | 5.1±0.1 | 3.75±0.1 | 5.5±0.1 | 15.2±0.25 | DS2311 | 0.55 | 31.6 | 57.2 | 1810 | 9 | 3300 |  | 3200
P26/16 | 1+1 | 25.5±0.5 | 21.5±0.3 | 11.3±0.2 | 5.5±0.15 | 5.6±0.1 | 8.0±0.05 | 3.8±0.6 | P26/16 | 0.4 | 37.6 | 93.9 | 3530 | 20 | 4600 |  | 4430
P30/19 | 1+1 | 30.0±0.5 | 25.4±0.4 | 13.3±0.2 | 5.5±0.15 | 6.6±0.1 | 9.45±0.05 | 4.3±0.6 | P30/19 | 0.33 | 45.2 | 137 | 6190 | 34 | 5750 |  | 5550
DS3019 | 3+3 | 30.0±0.5 | 25.4±0.4 | 13.3±0.2 | 5.5±0.15 | 6.6±0.1 | 9.45±0.05 | 20.3±0.25 | DS3019 | 0.412 | 49.5 | 120 | 5940 | 31 | 5400 |  | 5220
DS3319 | 4+4 | 33.2±0.5 | 26.6±0.4 | 13.3±0.3 |  | 6.5±0.15 | 9.4±0.15 | 23.7±0.3 | DS3319 | 0.35 | 51.44 | 147 | 7561 | 30 | 6000 |  | 5800
DS3324 | 4+4 | 33.2±0.5 | 26.6±0.4 | 13.3±0.3 |  | 9.25±0.15 | 12.05±0.15 | 23.7±0.3 | DS3324 | 0.42 | 61.9 | 147.4 | 9124 | 36 | 5200 |  | 5050
DS4026 | 4+4 | 39.8±0.5 | 33.2±0.5 | 16.0±0.25 |  | 9.9±0.15 | 13.5±0.1 | 28.3±0.25 | DS4026 | 0.34 | 71.3 | 205 | 14617 | 56 | 6000 |  | 5740
P48/30 | 1+1 | 47.3±0.7 | 40.0min | 20.0max | 5.35±0.25 | 10.15±0.35 | 14.8±0.3 | 7.75Ref | P48/30 | 0.221 | 73.3 | 331.7 | 24310 | 140 | 7650min |  | 7420min
______________________________NCD______________________________ | [8 empty] | ______________________________NCD______________________________

## UU
NCD | [5 empty] | Ferrite Core |  | NCD | [5 empty] | Ferrite Core
UU型磁芯 UU Cores | [7 empty] | UU型磁芯 UU Cores
图1 Fig.1 |  |  |  | 图2 Fig.2
[8 empty] | 型号 Type | 磁芯参数 Core parameter |  |  |  | 重量 | AL(nH/N2)
型号 Type | 图号 | 尺寸 Dimensions | [6 empty] | C1 | Le | Ae | Ve | weight | HP2 | LP2 | LP3
| Fig | A | B | C | D | E | F |  | (mm-1) | (mm) | (mm2) | (mm3) | (g/prs) | (±25%) | (±25%) | (±25%)
UU9.8/7/3 | 1 | 9.8±0.2 | 7.1±0.2 | 2.7±0.2 | 2.8Ref | 4.1min | 4.25±0.2 | UU9.8/7/3 | 4.46 | 34.2 | 7.6 | 262 | 1.3 | 885 | 500 | 500
UU10.5/8/5 | 1 | 10.5±0.4 | 7.8±0.3 | 5.0±0.2 | 2.5Ref | 5.2min | 5.25±0.25 | UU10.5/8/5 | 3.2 | 40.1 | 12.5 | 501 | 2.5 | 1160 | 720 | 720
UU16/10/6 | 1 | 16.0±0.4 | 10.0±0.2 | 6.0±0.2 | 4.57Ref | 6.7min | 6.0±0.15 | UU16/10/6 | 1.97 | 50.9 | 25.9 | 1318 | 6.7 | 2075 | 1100 | 1100
UU30/13/6 | 1 | 30±0.5 | 12.7±0.15 | 6.25±0.15 | 6.25Ref | 17.3min | 6.2+0.25 | UU30/13/6 | 2.01 | 79.9 | 39.8 | 3178 | 17 | 2800
UU33/14/7 | 1 | 33.0±0.5 | 13.8±0.15 | 7.25+0.2-0.15 | 7.3Ref | 18.0min | 6.2+0.25 | UU33/14/7 | 1.57 | 84.8 | 54.1 | 4591 | 23 | 3000
UU65/64/40 | 1 | 65.0±1.5 | 63.5±1.0 | 40.0±0.5 | 20.0±0.5 | 24.4min | 43.0±0.7 | UU65/64/40 | 0.355 | 286 | 807 | 231090 | 1130 |  | 7000 | 7000
UU66/55/40 | 1 | 66.0±1.5 | 55.0±1.0 | 39.6±0.6 | 19.5±0.5 | 25.0min | 36.5±1.0 | UU66/55/40 | 0.342 | 260 | 760 | 197730 | 960 |  | 6000 | 6000
UU73/34/28 | 1 | 72.8±1.5 | 33.7±1.0 | 27.9±0.5 | 13.8±0.5 | 45.0min | 19.7±0.7 | UU73/34/28 | 0.549 | 212 | 387 | 82075 | 410 |  | 4900 | 4900
UU80/65/30 | 2 | 80.0+2.0-1.0 | 65.0±0.5 | 30.0±0.5 | 21.5±0.5 |  | 43.0±1.0 | UU80/65/30 | 0.485 | 314 | 647 | 203000 | 1010 |  | 4000 | 4000
UU80/65/40 | 1 | 80.0+2.0-1.0 | 64.5+1.0 | 40.0±1.0 | 21.5±0.5 |  | 43.0±1.0 | UU80/65/40 | 0.366 | 311 | 850 | 265000 | 1350 |  | 5000 | 5000
UU80/85/40 | 1 | 80.0+3.0-2.0 | 85.0±1.0 | 40.0±1.0 | 20.0±0.5 | 40.0min | 65.0±1.0 | UU80/85/40 | 0.543 | 435 | 801 | 348000 | 1600 |  | 4000 | 4000
UU82/45/14 | 1 | 82.0+3.0-2.0 | 45.0±0.8 | 14.0±0.5 |  | 53.0min | 31.0±0.8 | UU82/45/14 | 1.376 | 275 | 200 | 54900 | 270 |  | 1500 | 1500
UU93/76/30 | 1 | 93.0±2.0 | 76.0±0.5 | 30.0±0.5 |  | 34.6min | 48.0±0.9 | UU93/76/30 | 0.408 | 355 | 869 | 308000 | 1490 |  | 6200 | 6200
UU93/79/28 | 1 | 93.0±2.0 | 79.0±1.0 | 28.0±1.0 | 28.0±0.5 | 34.6min | 49.5±1.0 | UU93/79/28 | 0.454 | 362 | 797 | 289000 | 1440 |  | 5700 | 5700
UU95/85/40 | 1 | 95.0+3.0-2.0 | 85.0±1.0 | 40.0±1.0 | 20.0Ref | 55.0min | 65.0±0.5 | UU95/85/40 | 0.541 | 430 | 796 | 343000 | 1670 |  | 4700 | 4700
UU96/79/30 | 1 | 96.0±1.0 | 79.0±0.5 | 30.0±0.5 | 30.0±0.5 |  | 49.0±0.5 | UU96/79/30 | 0.403 | 360 | 894 | 322000 | 1610 |  | 6300 | 6300
UU100/57/25 | 1 | 101.6±2.0 | 57.1±0.4 | 25.4±0.8 | 25.4±0.8 | 50.8±1.0 | 31.7±0.75 | UU100/57/25 | 0.478 | 308 | 645 | 199080 | 1000 |  | 5500 | 5500
UU100/75/30 | 1 | 100.0±1.5 | 75.4±1.0 | 30.0±1.0 | 30.3±0.5 | 36.7min | 45.0±1.0 | UU100/75/30 | 0.394 | 354 | 900 | 318820 | 1650 |  | 6990 | 6990
UU110/95/40 | 1 | 110.0±2.5 | 95.0±1.0 | 40.0±1.0 | 41.0±1.0 | 50.0±1.5 | 65.0±1.0 | UU110/95/40 | 0.32 | 466 | 1456 | 679630 | 2765 |  | 7200 | 7200
UU114/78/38 | 1 | 114.0±2.5 | 77.5±1.0 | 37.5±1.0 | 30.0±0.5 | 54.0±1.5 | 48.0±1.0 | UU114/78/38 | 0.352 | 387 | 1100 | 426000 | 2160 |  | 6900 | 6900
UU120/80/40 | 1 | 120.0±3.0 | 80.0±1.0 | 40.0±1.5 | 30.0±0.5 | 59.0min | 50.5±1.0 | UU120/80/40 | 0.349 | 421 | 1205 | 507280 | 2420 |  | 6900 | 6900
UU120/100/40 | 1 | 120.0±3.0 | 100.0+1.0 | 40.0±1.5 | 30.0±0.5 | 59.0min | 87.5±1.5 | UU120/100/40 | 0.606 | 454 | 748 | 339000 | 2510 |  | 4200 | 4200
UU120/118/40 | 1 | 120.0±3.0 | 117.5±1.0 | 40.0±1.5 | 30.0±0.5 | 59.0min | 87.5±1.5 | UU120/118/40 | 0.47 | 564 | 1200 | 677000 | 3270 |  | 4800 | 4800
UU126/91/25 | 1 | 126.0±3.0 | 91.0±1.0 | 25.0±0.7 | 28.0Ref | 70.0±2.0 | 63.0±1.5 | UU126/91/25 | 0.686 | 480 | 700 | 336000 | 1700 |  | 3200 | 3200
UU140/95/20 | 1 | 140.0±3.0 | 95.0±1.0 | 20.0±0.7 | 40.0Ref | 60.0min | 55.0±1.5 | UU140/95/20 | 0.582 | 464 | 797 | 370000 | 1840 |  | 3600 | 3600
UU160/125/20 | 1 | 162.0±3.0 | 125.0±0.5 | 20.0±1.0 | 50.5±0.5 | 60.0min | 75.0±1.5 | UU160/125/20 | 0.574 | 578 | 1007 | 582000 | 2880 |  | 3500 | 3500
______________________________NCD______________________________ | [7 empty] | ______________________________NCD______________________________

## RM
NCD | [5 empty] | Ferrite Core
RM型磁芯 RM Cores
| 图1 Fig.1 |  |  |  |  | 图2 Fig.2
型号 | 图号 | 尺寸 Dimensions
Type | Fig | A1 | A | B | C | D | E | F | G(min) | H
RM4 | 1 | 9.6±0.2 | 10.75±0.25 | 10.4±0.2 | 4.5±0.1 | 8.15±0.2 | 3.8±0.1 | 7.2±0.2 | 5.8 | 9.0±0.25
RM5 | 1 | 12.05±0.25 | 14.65±0.3 | 10.4±0.2 | 6.6±0.2 | 10.4±0.2 | 4.8±0.1 | 6.5±0.2 | 6 | 9.1±0.25
RM6 | 1 | 14.4±0.3 | 17.55±0.35 | 12.4±0.2 | 8.0±0.2 | 12.65±0.25 | 6.3±0.1 | 8.2±0.2 | 8.8 | 10.35±0.25
RM8 | 1 | 19.3±0.4 | 22.75±0.45 | 16.4±0.3 | 10.75±0.25 | 17.3±0.3 | 8.4±0.2 | 11.0±0.3 | 9.5 | 14.3±0.25
RM10 | 1 | 24.15±0.55 | 27.85±0.65 | 18.6±0.3 | 13.25±0.25 | 21.65±0.45 | 10.7±0.2 | 12.7±0.3 | 10.9 | 16.2±0.25
RM10N | 2 | 24.15±0.55 | 27.85±0.65 | 18.6±0.3 | 13.25±0.25 | 21.65±0.45 | 10.7±0.2 | 12.7±0.3 | 13.4 | 16.2±0.25
RM12 | 1 | 29.25±0.55 | 36.75±0.65 | 24.5±0.3 | 15.85±0.25 | 25.5±0.5 | 12.6±0.2 | 17.1±0.3 | 12.9 | 21.6±0.25
RM14 | 1 | 34.1±0.6 | 41.5±0.7 | 30.1±0.3 | 18.7±0.3 | 29.6±0.6 | 14.7±0.3 | 21.1±0.3 | 17 | 27.0±0.25
型号 Type |  |  | 磁芯参数 Core parameter |  |  |  | 重量 | AL(nH/N2)
|  |  | C1 | Le | Ae | Ve | weight | HP2 | LP3 | LP3A
|  |  | (mm-1) | (mm) | (mm2) | (mm3) | (g/prs) | (±25%) | (±25%) | (±25%)
RM4 |  |  | 1.69 | 23.3 | 13.8 | 322 | 1.7 | 2450 | 950 | 900
RM5 |  |  | 0.935 | 23.2 | 24.8 | 574 | 3.3 | 4700 | 1700 | 1650
RM6 |  |  | 0.784 | 29.2 | 37 | 1090 | 4.9 | 6000 | 2150 | 2050
RM8 |  |  | 0.604 | 38.4 | 63 | 2440 | 12 | 8750 | 3300 | 3200
RM10 |  |  | 0.462 | 44.6 | 96.6 | 4310 | 22 | 11200 | 4050 | 3900
RM10N |  |  | 0.478 | 44 | 92 | 4048 | 22 | 11100 | 4000 | 3870
RM12 |  |  | 0.388 | 56.6 | 146 | 8340 | 45 | 13000 | 5050 | 4870
RM14 |  |  | 0.353 | 70 | 198 | 13900 | 74 | 14500 | 5700 | 5500
______________________________NCD______________________________