## 磁芯
在绿色区输入参数,结果是PO功率 |  |  |  | 东莞市长安镇明和电子广场B区B-B1012柜 0769-89268756
变压器效率 | N | 0.92 |  | 以下是单套的零售价,批量价格更优(小尺寸敬请查询)
工作频率 | F | 25 |  | EE110 | H | 100 | PQ50 | V | 16
工作磁通 | BM | 1500 |  | EE85 | V | 45 | ER54 | V | 13
电流密度 | J | 2.5 |  | EE65 | H | 30 | ER49 | V | 13
铜填充系数 | KM | 0.4 |  | EE55 | V | 13 | ER40 | H | 5
磁芯窗口填充系数 | KC | 1
型号 | 材质 | 桥式 | 全波 | 推挽 | AP | AE | AW | AL | Le | Ve | Wt | 尺寸
|  | PO(VA) | PO(VA) | PO(VA) | ( cm4 ) | ( mm2 ) | ( mm2 ) | ( nH/N2 ) | ( mm ) | ( mm3 ) | ( g/pcs ) | ( mm )
EC35 | 3C85 | 98.76271875 | 82.41387 | 69.84634 | 1.37409 | 84.3 | 163 | 2100 | 77.4 | 6530 | 38 | 35.3*17.3*9.5
EC41 | 3C85 | 186.113125 | 155.3046 | 131.6217 | 2.5894 | 121 | 214 | 2700 | 89.3 | 10800 | 60 | 41.6*19.5*11.6
EC52 | 3C85 | 402.35625 | 335.7515 | 284.5518 | 5.598 | 180 | 311 | 3600 | 105 | 18800 | 112 | 52.2*24.2*13.4
EC70 | 3C85 | 1281.395 | 1069.277 | 906.2197 | 17.8281 | 279 | 639 | 3900 | 144 | 40100 | 254 | 71.7*34.5*16.4
EE05 | PC40 | 0.094515625 | 0.07886982 | 0.06684273 | 0.001315 | 2.63 | 5 | 285 | 12.6 | 33.1 | 0.16 | 5.25*2.65*1.95
EE6.3 | PC40 | 0.1061061875 | 0.08854172 | 0.07503974 | 0.00147626 | 3.31 | 4.46 | 405 | 12.2 | 40.4 | 0.24 | 6.1*2.85*7.95
EE8 | PC40 | 0.656578125 | 0.5478904 | 0.464341 | 0.009135 | 7 | 13.05 | 590 | 19.47 | 139 | 0.7 | 8.3*4.0*3.6
EE10/11 | PC40 | 2.061159375 | 1.719962 | 1.45768 | 0.028677 | 12.1 | 23.7 | 850 | 26.6 | 302 | 1.5 | 10.2*5.5*4.75
EE13 | PC40 | 4.098923 | 3.420401 | 2.898814 | 0.0570285 | 17.1 | 33.35 | 1130 | 30.2 | 517 | 2.7 | 13.0*6.0*6.15
EE16 | PC40 | 5.4993 | 4.588964 | 3.88918 | 0.076512 | 19.2 | 39.85 | 1140 | 35 | 672 | 3.3 | 16*7.2*4.8
EE19/16 | PC40 | 8.55715 | 7.140628 | 6.051733 | 0.119056 | 22.4 | 53.15 | 1350 | 39.1 | 882 | 4.8 | 19.29*8.1*4.75
EE19 | PC40 | 8.9334875 | 7.454668 | 6.317884 | 0.124292 | 23 | 54.04 | 1250 | 39.4 | 900 | 4.8 | 19.1*7.95*5.0
EE20/20/5 | PC40 | 11.29659375 | 9.426593 | 7.989104 | 0.15717 | 31 | 50.7 | 1460 | 43 | 1340 | 7.5 | 20.15*10*5.1
EE22 | PC40 | 11.43093 | 9.53869 | 8.084108 | 0.159039 | 41 | 38.79 | 2180 | 39.4 | 1610 | 8.8 | 22*9.35*5.75
EE25/19 | PC40 | 22.4825 | 18.76082 | 15.89993 | 0.3128 | 40 | 78.2 | 2000 | 48.7 | 1940 | 9.1 | 25.4*9.46*6.29
EE25.4 | PC40 | 22.80464 | 19.02963 | 16.12775 | 0.3172819 | 40.3 | 78.73 | 2000 | 48.7 | 1963 | 10 | 25.4*9.66*6.35
EE2329S | PC40 | 31.392125 | 26.19558 | 22.20094 | 0.43676 | 35.8 | 122 | 1250 | 64.9 | 2320 | 12 | 23*14.7*6
EE30/30/7 | PC40 | 53.58094 | 44.71133 | 37.89317 | 0.7454739 | 59.7 | 124.87 | 2100 | 66.9 | 4000 | 22 | 30.1*15*7.05
EE30 | PC40 | 57.46514 | 47.95255 | 40.64013 | 0.799515 | 109 | 73.35 | 4690 | 57.7 | 6310 | 32 | 30*13.15*10.7
EE2825 | PC40 | 61.27265 | 51.12978 | 43.33285 | 0.852489 | 86.9 | 98.1 | 3300 | 57.7 | 5010 | 26 | 28*12.75*10.6
EE3528 | PC40 | 96.301 | 80.35965 | 68.10537 | 1.33984 | 84.8 | 158 | 2600 | 69.7 | 5910 | 29 | 34.6*14.3*9.3
EE50.3 | PC40 | 132.584535 | 110.6369 | 93.76558 | 1.8446544 | 120.85 | 152.64 | 2900 | 104.9 | 12676 | 68 | 50.3*25.6*6.1
EE40 | PC40 | 158.1265 | 131.9508 | 111.8292 | 2.200021 | 127 | 173.23 | 4150 | 77 | 9810 | 50 | 40*17*10.7
EE4133 | PC40 | 203.11875 | 169.4951 | 143.6483 | 2.826 | 157 | 180 | 4200 | 79 | 12470 | 64 | 41.5*17*12.7
EE62.3/62/6 | PC40 | 217.9943 | 181.9083 | 154.1685 | 3.03296422 | 153.01 | 198.22 | 3100 | 125.74 | 19240 | 102 | 62.3*31*6.1
EE47/39 | PC40 | 341.61325 | 285.0637 | 241.5935 | 4.75288 | 242 | 196.4 | 6660 | 90.6 | 21930 | 108 | 47.12*19.63*15.62
EE42/21/15 | PC40 | 355.66625 | 296.7904 | 251.532 | 4.9484 | 178 | 278 | 3800 | 97.9 | 19510 | 88 | 42*21.2*15
EE50 | PC40 | 412.1527 | 343.9263 | 291.48 | 5.734298 | 226 | 253.73 | 6110 | 95.8 | 21600 | 116 | 50*21.3*14.6
EE42/21/20 | PC40 | 464.4921875 | 387.6017 | 328.4952 | 6.4625 | 235 | 275 | 5000 | 97.8 | 23000 | 116 | 42*21.2*20
EE57/47 | PC40 | 698.1351 | 582.5681 | 493.7306 | 9.713184 | 344 | 282.36 | 8530 | 102 | 35100 | 190 | 56.57*23.6*18.8
EE60 | PC40 | 708.3852 | 591.1215 | 500.9796 | 9.855794 | 247 | 399.02 | 5670 | 110 | 27100 | 135 | 60*22.3*15.6
EE55/55/21 | PC40 | 982.9938375 | 820.2723 | 695.1866 | 13.676436 | 354 | 386.34 | 7100 | 123 | 43700 | 234 | 55.15*27.5*20.7
EE65/32/27 | PC40 | 2211.055 | 1845.044 | 1563.688 | 30.7625 | 535 | 575 | 8000 | 147 | 78700 | 399 | 65.15*32.5*27
EE90 | PC40 | 2390.127 | 1994.473 | 1690.33 | 33.253935 | 419 | 793.65 | 5760 | 141 |  | 292
EE85A | PC40 | 4230.051 | 3529.822 | 2991.549 | 58.852878 | 714 | 824.27 | 8300 | 188 |  | 675
EE85B | PC40 | 5089.094 | 4246.663 | 3599.077 | 70.804793 | 859 | 824.27 | 10000 | 189 |  | 810
EE110 | PC40 | 13075.04 | 10910.64 | 9246.846 | 181.9136 | 1280 | 1421.2 | 8000 | 244 |  | 1560
EE118 | PC40 | 21782.15 | 18176.41 | 15404.63 | 303.056 | 1240 | 2444 | 7000 | 407 |  | 2290
EE128 | PC40 | 23385.25 | 19514.13 | 16538.37 | 325.36 | 1600 | 2033.5 | 12000 | 284 |  | 2200
EE185 | PC40 | 41710.5 | 34805.88 | 29498.23 | 580.32 | 1488 | 3900 | 1200 | 370 |  | 2800
EE160 | PC40 | 46920 | 39153.02 | 33182.46 | 652.8 | 1600 | 4080 | 9000 | 398 |  | 3200
EE320 | PC40 | 147164.0625 | 122803 | 104076.4 | 2047.5 | 2000 | 10237.5 | 8000 | 577 |  | 5952
EFD10 | 3F3 | 0.6003 | 0.5009283 | 0.4245403 | 0.008352 | 7.2 | 11.6 | 500 | 23.7 | 171 | 0.45 | 10.5*5.2*2.7
EFD12 | 3F3 | 1.34213625 | 1.119963 | 0.949177 | 0.0186732 | 11.4 | 16.38 | 700 | 28.5 | 325 | 0.9 | 12.5*6.2*3.5
EF12.6 | PC40 | 2.23315625 | 1.863487 | 1.579318 | 0.03107 | 13 | 23.9 | 810 | 29.6 | 385 | 2 | 12.7*6.4*3.6
EF16 | PC40 | 5.752745625 | 4.800455 | 4.06842 | 0.0800382 | 20.1 | 39.82 | 1100 | 37.6 | 754 | 3.9 | 16.1*8.05*4.5
EF20 | PC40 | 7.281225 | 6.075915 | 5.149381 | 0.101304 | 33.5 | 30.24 | 1570 | 44.9 | 1500 | 7.4 | 20*9.9*5.65
EF25 | PC40 | 17.07751 | 14.25056 | 12.07745 | 0.237600125 | 51.8 | 45.86875 | 2000 | 57.8 | 2990 | 15 | 25.05*12.55*7.2
EF32 | PC40 | 46.8234 | 39.07241 | 33.11414 | 0.651456 | 83.2 | 78.3 | 2590 | 74.3 | 6180 | 32 | 32.1*16.1*9.15
EFD15 | 3F3 | 3.379921875 | 2.820421 | 2.390327 | 0.047025 | 15 | 31.35 | 780 | 34 | 510 | 1.4 | 15*7.5*4.65
EFD20 | 3C85 | 11.140625 | 9.296443 | 7.878801 | 0.155 | 31 | 50 | 1300 | 47 | 1460 | 3.5 | 20*10*6.65
EFD25 | 3C90 | 28.30164375 | 23.61668 | 20.01531 | 0.393762 | 58 | 67.89 | 2200 | 57 | 3300 | 8 | 25*12.5*9.1
EFD30 | 3C90 | 43.3251 | 36.15321 | 30.6401 | 0.602784 | 69 | 87.36 | 2100 | 68 | 4700 | 12 | 30*15*9.1
EI12.5 | PC40 | 1.68912 | 1.409509 | 1.194569 | 0.0235008 | 14.4 | 16.32 | 1200 | 21.3 | 308 | 1.9 | 12.4*7.4*4.85
EI16 | PC40 | 6.029780625 | 5.031631 | 4.264343 | 0.0838926 | 19.8 | 42.37 | 1100 | 34.6 | 670 | 3.3 | 16.0*12.2*4.8
EI19 | PC40 | 9.3771 | 7.824846 | 6.631612 | 0.130464 | 24 | 54.36 | 1400 | 39.6 | 950 | 5.1 | 20*13.55*5.0
EI22 | PC40 | 11.5437 | 9.632794 | 8.163861 | 0.160608 | 42 | 38.24 | 2400 | 39.3 | 1630 | 9.8 | 22.0*14.55*5.75
EI22/19/6 | PC40 | 14.22765625 | 11.87246 | 10.06199 | 0.19795 | 37 | 53.5 | 2000 | 41.8 | 1550 | 8.5 | 22.0*14.7*5.75
EI25 | PC40 | 22.74693 | 18.98148 | 16.08694 | 0.316479 | 41 | 77.19 | 2140 | 47 | 1927 | 9.8 | 25.3*15.55*6.75
EI28 | PC40 | 43.16366875 | 36.0185 | 30.52593 | 0.600538 | 86 | 69.83 | 4300 | 48.2 | 4145 | 22 | 28.0*16.75*10.6
EI30 | PC40 | 58.99025625 | 49.22521 | 41.71871 | 0.820734 | 111 | 73.94 | 4690 | 58 | 6440 | 34 | 20.0*21.25*10.7
EI35 | PC40 | 95.90444 | 80.02874 | 67.82492 | 1.3343226 | 101.4 | 131.59 | 3800 | 67.1 | 6804 | 36 | 35.0*24.25*10.0
EI33/29/13 | PC40 | 113.9515 | 95.08831 | 80.58801 | 1.5854115 | 118.5 | 133.79 | 4400 | 67.5 | 8002 | 41 | 33.0*23.75*12.7
EI3530 | PC40 | 119.255 | 99.51393 | 84.33876 | 1.6592 | 122 | 136 | 3950 | 68 | 8350 | 43 | 35.0*24.2*12
EI40 | PC40 | 167.4768 | 139.7532 | 118.4419 | 2.330112 | 148 | 157.44 | 4860 | 77 | 11300 | 60 | 40.0*27.25*11.65
EI50 | PC40 | 396.88225 | 331.1837 | 280.6805 | 5.52184 | 230 | 240.08 | 6110 | 94 | 21600 | 115 | 50.0*33.35*14.6
EI60 | PC40 | 704.5505 | 587.9216 | 498.2677 | 9.802442 | 247 | 396.86 | 5670 | 109 | 27100 | 139 | 60.0*35.85*15.6
EI70 | PC40 | 2714.129375 | 2264.841 | 1919.469 | 37.7618 | 698 | 541 | 10500 | 145 | 101530 | 519 | 70.0*54.0*31.6
EP7 | 3C85 | 0.730609375 | 0.6096667 | 0.5166969 | 0.010165 | 10.7 | 9.5 | 1120 | 15.5 | 165 | 0.8 | 9.4*3.75*6.5
EP10 | 3C85 | 1.833107 | 1.529661 | 1.296398 | 0.0255041 | 11.3 | 22.57 | 1025 | 19.3 | 215 | 1.1 | 11.5*5.1*7.6
EP13 | 3C85 | 3.27965625 | 2.736753 | 2.319417 | 0.04563 | 19.5 | 23.4 | 1475 | 24.2 | 472 | 2.4 | 12.8*6.5*9.0
EP17 | 3C85 | 8.695653125 | 7.256204 | 6.149684 | 0.120983 | 33.7 | 35.9 | 2230 | 29.5 | 999 | 5 | 18.0*8.4*11.0
EP20 | 3C85 | 35.91917 | 29.97323 | 25.40253 | 0.499745 | 78.7 | 63.5 | 3950 | 41.1 | 3230 | 16 | 24*10.7*15
EPC10 | PC44 | 0.5190029 | 0.4330889 | 0.3670459 | 0.00722091 | 9.39 | 7.69 | 1000 | 17.8 | 167 | 1.1 | 10.2*4.05*3.4
EPC13 | PC44 | 2.06640625 | 1.72434 | 1.461391 | 0.02875 | 12.5 | 23 | 870 | 30.6 | 382 | 2.1 | 13.3*6.6*4.6
EPC17 | PC44 | 3.0644625 | 2.557182 | 2.167229 | 0.042636 | 22.8 | 18.7 | 1150 | 40.2 | 917 | 4.5 | 17.6*8.55*6
EPC19 | PC44 | 8.8757 | 7.406446 | 6.277016 | 0.123488 | 22.7 | 54.4 | 940 | 46.1 | 10473 | 5.3 | 19.1*9.75*6
EPC25B | PC44 | 14.86325 | 12.40283 | 10.51149 | 0.206793 | 33.3 | 62.1 | 1560 | 46.2 | 1539 | 11 | 25.1*11.43*6.5
EPC25 | PC44 | 28.51425 | 23.7941 | 20.16566 | 0.39672 | 46.4 | 85.5 | 1560 | 59.2 | 2748 | 13 | 25.1*12.5*8
EPC27 | PC44 | 42.38325 | 35.36727 | 29.97401 | 0.58968 | 54.6 | 108 | 1540 | 73.1 | 3995 | 18 | 27.1*16*8
EPC30 | PC44 | 51.2971875 | 42.80562 | 36.27807 | 0.7137 | 61 | 117 | 1570 | 81.6 | 5035 | 23 | 30.1*17.5*8
ER9.5 | PC44 | 0.38962 | 0.3251236 | 0.2755446 | 0.0054208 | 8.47 | 6.4 | 610 | 14.2 | 120 | 0.6 | 9.5*2.45*5.9
ER9.35 | TP4 | 0.4267075 | 0.3560718 | 0.3017733 | 0.0059368 | 8.2 | 7.24 | 1270 | 13.7 | 111.8 | 0.55 | 9.35*2.35*4.6
ER11.5 | PC44 | 0.5609053125 | 0.4680549 | 0.3966799 | 0.0078039 | 11.7 | 6.67 | 870 | 14 | 174 | 0.85 | 10.83*2.45*4
ER14.5 | PC44 | 1.3662 | 1.140044 | 0.9661952 | 0.019008 | 17.6 | 10.8 | 1280 | 19 | 333 | 1 | 14.5*2.95*6.7
ER25/51 | TP4 | 5.278845 | 4.405003 | 3.733271 | 0.0734448 | 52.8 | 13.91 | 4330 | 27.2 | 1435.7 | 8.1 | 25.4*25.4*18
ER1916 | TP4 | 14.26851 | 11.90655 | 10.09088 | 0.1985184 | 28.8 | 68.93 | 1140 | 54.9 | 1584.1 | 1.8 | 19.2*16*5.6
ER25.5 | PC40 | 25.5668 | 21.33456 | 18.08119 | 0.355712 | 44.8 | 79.4 | 1920 | 48.2 | 2160 | 11 | 25.5*9.3*7.5
ER30/16 | TP4 | 61.42617 | 51.25789 | 43.44142 | 0.854625 | 107.5 | 79.5 | 4500 | 45 | 4833.8 | 25 | 30*8*20
ER28/28 | PC40 | 67.2706875 | 56.13492 | 47.57474 | 0.93594 | 82.1 | 114 | 2870 | 64 | 5257 | 28 | 28.55*14*11.4
ER28/34 | PC40 | 86.58925 | 72.25555 | 61.23709 | 1.20472 | 81.4 | 148 | 2520 | 75.5 | 6143 | 33 | 28.55*16.9*11.4
ER30/35 | TP4 | 97.52611 | 81.38196 | 68.97179 | 1.356885 | 85.5 | 158.7 | 2160 | 75.4 | 6673 | 32 | 30*17.5*11.2
ER35/34 | TP4 | 116.28225 | 97.03327 | 82.23639 | 1.61784 | 107 | 151.2 | 3000 | 72.8 | 7790 | 51 | 35*16.8*11.3
ER35/41 | PC40 | 167.655625 | 139.9025 | 118.5683 | 2.3326 | 107 | 218 | 2770 | 90.8 | 9682 | 52 | 35*20.7*11.3
ER39/36 | B1 | 199.1836 | 166.2114 | 140.8653 | 2.77125 | 125 | 221.7 | 3850 | 84 | 10530 | 56 | 39.1*17.8*12.5
ER54/36 | 3C85 | 226.40625 | 188.9277 | 160.1176 | 3.15 | 250 | 126 | 6100 | 91.8 | 23000 | 61 | 53.5*18.3*17.95
ER39/42 | B1 | 251.3828125 | 209.7697 | 177.7813 | 3.4975 | 125 | 279.8 | 3200 | 96 | 12000 | 57.1 | 39.1*21.1*12.5
ER40/45 | PC40 | 266.6634375 | 222.5209 | 188.588 | 3.7101 | 149 | 249 | 3620 | 98 | 14587 | 78 | 40*22.4*13.3
ER42/15 | PC40 | 310.945625 | 259.4727 | 219.905 | 4.3262 | 194 | 223 | 4690 | 98.8 | 19163 | 102 | 42*22.4*15.5
ER42/20 | PC40 | 395.025 | 329.6339 | 279.367 | 5.496 | 240 | 229 | 5340 | 98.6 | 23635 | 116 | 42.15*21.2*19.6
ER49/54 | N27 | 647.9746875 | 540.7111 | 458.2565 | 9.0153 | 243 | 371 | 3500 | 118 | 28700 | 146 | 49*27*17.2
ETD19 | PC40 | 20.92748 | 17.46322 | 14.8002 | 0.291165 | 41.3 | 70.5 | 1720 | 54.6 | 22530 | 13.3 | 19.6*13.65*7.4
ETD24 | PC40 | 41.2749375 | 34.44242 | 29.1902 | 0.57426 | 56.3 | 102 | 2125 | 61.9 | 3480 | 19.5 | 24.4*14.45*8.5
ETD29 | PC40 | 76.8108 | 64.0958 | 54.32164 | 1.068672 | 73.6 | 145.2 | 2500 | 70.6 | 5193 | 28 | 29.8*15.8*9.5
ETD34 | PC40 | 131.206375 | 109.4869 | 92.79093 | 1.82548 | 97.1 | 188 | 2780 | 78.6 | 7640 | 40 | 34.2*17.3*10.88
ETD39 | PC40 | 230.8984375 | 192.6763 | 163.2945 | 3.2125 | 125 | 257 | 3150 | 92.1 | 11500 | 60 | 39.1*19.8*12.58
ETD44 | PC40 | 383.6328125 | 320.1275 | 271.3103 | 5.3375 | 175 | 305 | 4000 | 103 | 18000 | 94 | 44*22.3*14.9
ETD49 | PC40 | 574.1015625 | 479.0667 | 406.0124 | 7.9875 | 213 | 375 | 4440 | 114 | 24200 | 124 | 48.7*24.7*16.4
ETD54 | N27 | 829.15 | 691.8953 | 586.3861 | 11.536 | 280 | 412 | 4200 | 127 | 35600 | 180 | 54.5*27.8*19.3
ETD59 | N27 | 1251.085 | 1043.985 | 884.7843 | 17.4064 | 368 | 473 | 5000 | 139 | 51200 | 260 | 59.8*31.2*22.1
LP23/8 | PC44 | 13.31815 | 11.11351 | 9.418777 | 0.185296 | 31.3 | 59.2 | 1600 | 44.1 | 1377 | 9.6 | 16.5*11.7*8.7
LP22/13 | PC44 | 41.09223125 | 34.28996 | 29.06098 | 0.571718 | 67.9 | 84.2 | 3310 | 49 | 3277 | 21 | 25*11.2*12.9
LP32/13 | PC44 | 63.31174 | 52.83133 | 44.77492 | 0.880859 | 70.3 | 125.3 | 2630 | 64 | 4498 | 30 | 25*15.9*12.9
PQ20/16 | PC44 | 20.944375 | 17.47731 | 14.81215 | 0.2914 | 62 | 47 | 3880 | 37.4 | 2310 | 13 | 20.5*8.1*14
PQ20/20 | PC44 | 29.322125 | 24.46824 | 20.737 | 0.40796 | 62 | 65.8 | 3150 | 45.7 | 2790 | 15 | 20.5*10.1*14
PQ26/20 | PC44 | 51.660875 | 43.10911 | 36.53527 | 0.71876 | 119 | 60.4 | 6170 | 46.3 | 5490 | 31 | 26.5*10.1*19
PQ26/25 | PC44 | 71.6665625 | 59.80312 | 50.68357 | 0.9971 | 118 | 84.5 | 5250 | 55.5 | 6530 | 36 | 26.5*12.37*19
PQ32/20 | PC44 | 98.7275 | 82.38448 | 69.82143 | 1.3736 | 170 | 80.8 | 7310 | 55.5 | 9420 | 42 | 32*10.27*22
PQ32/30 | PC44 | 173.11525 | 144.4583 | 122.4295 | 2.40856 | 161 | 149.6 | 5140 | 74.6 | 11970 | 55 | 32*15.17*22
PQ35/35 | PC44 | 310.77025 | 259.3264 | 219.7809 | 4.32376 | 196 | 220.6 | 4860 | 87.9 | 19260 | 73 | 35.1*17.37*26
PQ40/40 | PC44 | 470.968125 | 393.0056 | 333.0751 | 6.5526 | 201 | 326 | 4300 | 101.9 | 20450 | 95 | 40.5*19.87*28
PQ50/50 | PC44 | 1020.7975 | 851.8181 | 721.9219 | 14.2024 | 328 | 433 | 6720 | 113 | 37238 | 195 | 50*24.97*32
PTS14/8 | 3C85 | 2.688125 | 2.243142 | 1.901079 | 0.0374 | 17 | 22 | 1750 | 22.5 | 495 | 2.5 | 14.05*4.15*9.4
PTS18/11 | 3C85 | 7.66564125 | 6.396697 | 5.421246 | 0.1066524 | 37.2 | 28.67 | 2400 | 28.7 | 1070 | 5 | 18*5.3*11.94
PTS23/11 | 3C85 | 13.271115 | 11.07426 | 9.385513 | 0.1846416 | 57.2 | 32.28 | 3560 | 31.6 | 1810 | 9 | 22.9*5.5*15.2
PTS23/18 | 3C85 | 25.946415 | 21.65133 | 18.34966 | 0.3609936 | 58.3 | 61.92 | 2900 | 45.1 | 2630 | 13 | 22.9*9*15.2
PTS30/19 | 3C85 | 63.71330625 | 53.16642 | 45.05892 | 0.886446 | 111 | 79.86 | 4140 | 50.2 | 5570 | 30 | 30*9.4*20.2
RM4 | PC40 | 1.56975 | 1.309899 | 1.110149 | 0.02184 | 14 | 15.6 | 680 | 22.7 | 318 | 1.7 | 10.8*5.2*4.45
RM5 | PC40 | 3.10025625 | 2.58705 | 2.192543 | 0.043134 | 23.7 | 18.2 | 1250 | 22.4 | 530 | 3 | 14.3*5.2*6.6
RM6 | PC40 | 6.839625 | 5.707416 | 4.837076 | 0.09516 | 36.6 | 26 | 1600 | 28.6 | 1050 | 5.5 | 17.6*6.2*8
RM8 | PC40 | 22.494 | 18.77042 | 15.90806 | 0.31296 | 64 | 48.9 | 1950 | 38 | 2430 | 13 | 22.75*8.2*10.8
RM10 | PC40 | 48.9540625 | 40.85037 | 34.62098 | 0.6811 | 98 | 69.5 | 3630 | 44 | 4310 | 23 | 27.85*9.3*13.25
RM12 | PC40 | 110.6875 | 92.36466 | 78.2797 | 1.54 | 140 | 110 | 4150 | 56.9 | 7960 | 42 | 36.75*11.7*16
RM14 | PC40 | 209.44375 | 174.7731 | 148.1215 | 2.914 | 188 | 155 | 4600 | 69 | 13000 | 70 | 41.6*14.4*18.7
UU8.5 | PC40 | 1.8015325 | 1.503313 | 1.274068 | 0.0250648 | 7.76 | 32.3 | 560 | 31.4 | 243 | 1.2 | 8.5*6.35*3.45
UU9.8 | PC40 | 1.93545 | 1.615062 | 1.368777 | 0.026928 | 7.65 | 35.2 | 500 | 34.1 | 261 | 1.3 | 9.8*7.1*2.7
UU10.1 | HS72 | 2.348875 | 1.96005 | 1.661156 | 0.03268 | 8.6 | 38 | 515 | 35.7 | 300 | 1.5 | 10.1*7.5*2.9
UU10.5 | HS72 | 5.294025 | 4.41767 | 3.744006 | 0.073656 | 12.4 | 59.4 | 720 | 40.5 | 505 | 2.5 | 10.5*7.9*5
UU13.5 | PC40 | 9.876271875 | 8.241387 | 6.984634 | 0.137409 | 16.3 | 84.3 | 800 | 49.2 | 803 | 4 | 13.5*9.9*5
UU15.22 | PC40 | 14.69305 | 12.26081 | 10.39112 | 0.204425 | 32.5 | 62.9 | 1400 | 50.5 | 1640 | 8.5 | 15.2*11.2*6.7
UU15.7 | HS72 | 14.973 | 12.49442 | 10.58911 | 0.20832 | 24.8 | 84 | 1100 | 50 | 1310 | 6.7 | 15.7*9.7*6
UU15.23 | PC40 | 15.2472 | 12.72323 | 10.78303 | 0.212135 | 31.9 | 66.5 | 1360 | 51.7 | 1650 | 8.6 | 15.2*11.4*6.4
UU17 | PC40 | 37.122 | 30.97695 | 26.25318 | 0.51648 | 26.9 | 192 | 750 | 78.3 | 2100 | 10 | 17*16.6*6
UU19.7 | HS72 | 49.93875 | 41.67206 | 35.31736 | 0.6948 | 36 | 193 | 980 | 83.2 | 2990 | 15 | 19.7*17.7*6
UU21 | PC40 | 40.365 | 33.68311 | 28.54668 | 0.5616 | 54 | 104 | 1760 | 68.6 | 3700 | 19 | 20.8*15.8*7.7
UU25 | PC40 | 54.236875 | 45.25868 | 38.35705 | 0.7546 | 49 | 154 | 1530 | 72 | 3520 | 18 | 25*14*7
Note on C2: %
Note on C3: KHz
Note on C4: 1/3饱和磁通: GS
Note on C5: A/MM^2
Note on C6: 铜=0.4
Note on C7: 铁氧体=1